## Sheet1
send (142) | send (15) | send (15) | Don't send now (31) | Accept of D | Reject of D | Don't send out (22) | Totle: | 225 | 172 | 53 | 225
Good, or small defects | Scattering isn't so uniform. Need more checks at JLab | A little dark, yellow, or brown | Need more discussions |  |  | Do not satisfied requirements |  |  | send out now | Don't send out now
1 | 32 | 12 | 45? |  | 45 | 18
2 | 36 | 48 | 49? |  | 49 | 41
3 | 43 | 53 | 66? | 66 |  | 51
4 | 60 | 63 | 67? |  | 67? (Scratches, Acceptable?) | 57
5 | 62 | 109 | 68? | 68 |  | 76
6 | 64 | 128 | 72? |  | 72 | 116
7 | 81 | 151 | 77? |  | 77 | 118
8 | 98 | 158 | 82? |  | 82 | 119
9 | 106 | 169 | 83? | 83 |  | 127
10 | 141 | 172 | 86? |  | 86? (Can it be polished?) | 148
11 | 144 | 184 | 93? | 93 |  | 156
13 | 159 | 192 | 104? |  | 104? (Can it be polished?) | 162
14 | 175 | 199 | 111? |  | 111? (Can it be polished?) | 165
15 | 198 | 200 | 113? | 113 (Scattering, check at JLab) |  | 186
16 | 206 | 216 | 120? |  | 120 | 188
17 |  |  | 122? | 122 |  | 194
19 |  |  | 124? | 124 |  | 195
20 |  |  | 130? | 130 (Scattering, check at JLab) |  | 196
21 |  |  | 131? | 131 (Scattering, check at JLab) |  | 197
22 |  |  | 134? |  | 134 | 217
23 |  |  | 135? | 135 |  | 218
24 |  |  | 149? | 149 |  | 219
25 |  |  | 155? |  | 155
26 |  |  | 157? |  | 157
27 |  |  | 171? |  | 171
28 |  |  | 178? | 178
29 |  |  | 190? | 190
30 |  |  | 215? |  | 215
31 |  |  | 220? | 220
33 |  |  | 223? | 223
34 |  |  | 224? |  | 224
35
37
38
39
40
42
44
46
47
50
52
54
55
56
58
59
61
65
69
70
71
73
74
75
78
79
80
84
85
87
88
89
90
91
92
94
95
96
97
99
100
101
102
103
105
107
108
110
112
114
115
117
121
123
125
126
129
132
133
136
137
138
139
140
142
143
145
146
147
150
152
153
154
160
161
163
164
166
167
168
170
173
174
176
177
179
180
181
182
183
185
187
189
191
193
201
202
203
204
205
207
208
209
210
211
212
213
214
221
222
225