## Sheet1
Send out (165) |  | Don't send out (9)
226 | 1-1 | 229 | 1-4, Purple
227 | 1-2 | 237 | 3-2, Brown
228 | 1-3 | 243 | 4-3, Close to 25% at 360nm & Defects inside
230 | 1-5 | 245 | 4-5, Defects inside
231 | 2-1 | 259 | 7-4, Yellow
232 | 2-2 | 272 | 10-2, Brown
233 | 2-3 | 322 | 20-2,Slightly Brown
234 | 2-4 | 324 | 20-4, Brown
235 | 2-5 | 327 | 21-2, Slightly Brown
236 | 3-1 |  |  | Total: | =165+9=174
238 | 3-3 |  |  |  | 174
239 | 3-4
240 | 3-5
241 | 4-1
242 | 4-2
244 | 4-4
246 | 5-1
247 | 5-2
248 | 5-3
249 | 5-4
250 | 5-5
251 | 6-1
252 | 6-2
253 | 6-3
254 | 6-4
255 | 6-5
256 | 7-1
257 | 7-2
258 | 7-3
260 | 7-5
261 | 8-1
262 | 8-2
263 | 8-3
264 | 8-4
265 | 8-5
266 | 9-1
267 | 9-2
268 | 9-3
269 | 9-4
270 | 9-5
271 | 10-1
273 | 10-3
274 | 10-4
275 | 10-5
276 | 11-1
277 | 11-2
278 | 11-3
279 | 11-4
280 | 11-5
281 | 12-1
282 | 12-2
283 | 12-3
284 | 12-4
285 | 12-5
286 | 13-1
287 | 13-2
288 | 13-3
289 | 13-4
290 | 13-5
291 | 14-1
292 | 14-2
293 | 14-3
294 | 14-4
295 | 14-5
296 | 15-1
297 | 15-2
298 | 15-3
299 | 15-4
300 | 15-5
301 | 16-1
302 | 16-2
303 | 16-3
304 | 16-4
305 | 16-5
306 | 17-1
307 | 17-2
308 | 17-3
309 | 17-4
310 | 17-5
311 | 18-1
312 | 18-2
313 | 18-3
314 | 18-4
315 | 18-5
316 | 19-1
317 | 19-2
318 | 19-3
319 | 19-4
320 | 19-5
321 | 20-1
323 | 20-3
325 | 20-5
326 | 21-1
328 | 21-3
329 | 21-4
330 | 21-5
331 | 22-1
332 | 22-2
333 | 22-3
334 | 22-4
335 | 22-5
336 | 23-1
337 | 23-2
338 | 23-3
339 | 23-4
340 | 23-5
341 | 24-1
342 | 24-2
343 | 24-3
344 | 24-4
345 | 24-5
346 | 25-1
347 | 25-2
348 | 25-3
349 | 25-4
350 | 25-5
351 | 26-1
352 | 26-2
353 | 26-3
354 | 26-4
355 | 26-5
356 | 27-1
357 | 27-2
358 | 27-3
359 | 27-4
360 | 27-5
361 | 28-1
362 | 28-2
363 | 28-3
364 | 28-4
365 | 28-5
366 | 29-1
367 | 29-2
368 | 29-3
369 | 29-4
370 | 29-5
371 | 30-1
372 | 30-2
373 | 30-3
374 | 30-4
375 | 30-5
376 | 31-1
377 | 31-2
378 | 31-3
379 | 31-4
380 | 31-5
381 | 32-1
382 | 32-2
383 | 32-3
384 | 32-4
385 | 32-5
386 | 33-1
387 | 33-2
388 | 33-3
389 | 33-4
390 | 33-5
391 | 34-1
392 | 34-2
393 | 34-3
394 | 34-4
395 | 34-5
396 | 35-1
397 | 35-2
398 | 35-3
399 | 35-4