## Sheet1
| x |  |  |  |  | 6 |  | SICCAS Batch 2 (160 crystals), 10 / 28 /2020
[6 empty] | 5 |  | (there are 20 crystals in the box)
4
| x |  |  |  |  | 3
2
1
Crystal | Size |  |  | Size |  |  | Color | Scratch/Chip/Face | Bubble (%) /Layer | Blur | Chamfers | PS setup
226 | 20.539 | 20.558 | 20.541 | 20.554 | 20.574 | 20.562 |  | 0/0/1
227 | 20.554 | 20.58 | 20.55 | 20.55 | 20.585 | 20.557 | 0.5
228 | 20.521 | 20.551 | 20.556 | 20.531 | 20.55 | 20.548 |  |  | 20/0
229 | 20.504 | 20.525 | 20.511 | 20.563 | 20.59 | 20.572 |  | 0/0/1 | 10/0 | 1
230 | 20.542 | 20.566 | 20.534 | 20.549 | 20.572 | 20.547 | 1 brown | 0/0/3 | 30/3 | 1
231 | 20.563 | 20.587 | 20.579 | 20.568 | 20.586 | 20.568 |  | 0/many/2 (internal)
232 | 20.546 | 20.578 | 20.551 | 20.544 | 20.565 | 20.54 |  | 0/0/2 | 10/1 | 1
233 | 20.524 | 20.557 | 20.533 | 20.535 | 20.554 | 20.529 |  | internal inclusion |  | 1
234 | 20.533 | 20.564 | 20.544 | 20.529 | 20.567 | 20.557 |  |  |  |  | bad face
235 | 20.529 | 20.571 | 20.517 | 20.517 | 20.573 | 20.511 |  |  |  |  | no chamfers
236 | 20.526 | 20.58 | 20.523 | 20.509 | 20.566 | 20.516 |  |  | 0/1 |  | no chamfers
237 | 20.514 | 20.568 | 20.507 | 20.502 | 20.561 | 20.497
238 | 20.562 | 20.571 | 20.545 | 20.519 | 20.569 | 20.551
239 | 20.542 | 20.566 | 20.549 | 20.519 | 20.551 | 20.541 |  | 0/1/0 | 0/1
240 | 20.543 | 20.567 | 20.552 | 20.558 | 20.576 | 20.559 |  | 0/big/0 internal fract | 20/0 | 2
241 | 20.544 | 20.576 | 20.546 | 20.549 | 20.569 | 20.538 | 0.5 |  | 30/0
242 | 20.518 | 20.577 | 20.521 | 20.519 | 20.568 | 20.514
243 | 20.51 | 20.567 | 20.504 | 20.506 | 20.562 | 20.511
244 | 20.496 | 20.557 | 20.506 | 20.5 | 20.555 | 20.512
245 | 20.507 | 20.548 | 20.478 | 20.483 | 20.543 | 20.488
246 | 20.501 | 20.555 | 20.502 | 20.514 | 20.565 | 20.506 | 0.5 |  |  |  | face small
247 | 20.533 | 20.558 | 20.511 | 20.519 | 20.557 | 20.527 |  |  | 30/0
248 | 20.518 | 20.554 | 20.521 | 20.504 | 20.55 | 20.529
249 | 20.53 | 20.562 | 20.512 | 20.529 | 20.565 | 20.521
250 | 20.518 | 20.557 | 20.512 | 20.491 | 20.537 | 20.493 |  | 1/0/0 | 5/2
251 | 20.514 | 20.553 | 20.51 | 20.502 | 20.548 | 20.496
252 | 20.476 | 20.549 | 20.506 | 20.503 | 20.558 | 20.515
253 | 20.509 | 20.549 | 20.507 | 20.513 | 20.55 | 20.512 |  | 0/0/1 | 30/1 | 1
254 | 20.502 | 20.563 | 20.516 | 20.519 | 20.562 | 20.514 | 1 brown |  | 10/0
255 | 20.512 | 20.567 | 20.529 | 20.514 | 20.573 | 20.526 |  | 0/0/1 | 10/1
256 | 20.525 | 20.573 | 20.519 | 20.527 | 20.57 | 20.514 |  |  | 20 |  | many chips
257 | 20.498 | 20.553 | 20.487 | 20.494 | 20.541 | 20.482 |  | 0/0/2 dents | 10 | 1
258 | 20.505 | 20.569 | 20.526 | 20.496 | 20.545 | 20.484 | 1 brown
259 | 20.485 | 20.534 | 20.489 | 20.488 | 20.537 | 20.488 |  | 1? / 1 / 0 | 0/1
260 | 20.494 | 20.528 | 20.493 | 20.523 | 20.553 | 20.522 |  |  | 10
261 | 20.525 | 20.573 | 20.515 | 20.508 | 20.569 | 20.517 | 1 yellow |  | 15 | 2 | no front chamf
262 | 20.513 | 20.561 | 20.5 | 20.511 | 20.561 | 20.516 |  |  | 10
263 | 20.51 | 20.568 | 20.512 | 20.515 | 20.568 | 20.522
264 | 20.504 | 20.56 | 20.507 | 20.509 | 20.569 | 20.52 |  |  |  | 1
265 | 20.515 | 20.563 | 20.507 | 20.516 | 20.577 | 20.535
[9 empty] | 5 | 1
266 | 20.504 | 20.533 | 20.473 | 20.51 | 20.549 | 20.498
267 | 20.492 | 20.553 | 20.528 | 20.494 | 20.548 | 20.512 |  | 0/0/1
268 | 20.504 | 20.562 | 20.532 | 20.525 | 20.561 | 20.508 | 1 yellow | 0/0/1
269 | 20.523 | 20.578 | 20.529 | 20.509 | 20.551 | 20.516
270 | 20.487 | 20.527 | 20.507 | 20.504 | 20.545 | 20.52 | 1 brown |  | 5/2
271 | 20.506 | 20.55 | 20.519 | 20.507 | 20.54 | 20.513 |  |  | 5 |  | diag face
272 | 20.503 | 20.55 | 20.517 | 20.515 | 20.549 | 20.514 |  | 0/0/1
273 | 20.526 | 20.562 | 20.527 | 20.524 | 20.559 | 20.512 | 0.5 brown |  | 0/1
274 | 20.504 | 20.572 | 20.52 | 20.501 | 20.555 | 20.493 |  |  |  |  | diag face
275 | 20.515 | 20.569 | 20.524 | 20.536 | 20.571 | 20.523 |  |  |  | 1
276 | 20.5 | 20.564 | 20.514 | 20.502 | 20.563 | 20.517
277 | 20.499 | 20.564 | 20.496 | 20.497 | 20.55 | 20.482
278 | 20.503 | 20.563 | 20.508 | 20.508 | 20.565 | 20.506 |  | 0/0/1
279 | 20.498 | 20.549 | 20.503 | 20.489 | 20.534 | 20.486
280 | 20.516 | 20.56 | 20.516 | 20.507 | 20.551 | 20.512 | 1 brown | 0/0/1 | 0/1
281 | 20.549 | 20.578 | 20.529 | 20.537 | 20.566 | 20.515
282 | 20.527 | 20.57 | 20.536 | 20.525 | 20.566 | 20.536 | 1 yellow |  | 5
283 | 20.552 | 20.578 | 20.53 | 20.564 | 20.572 | 20.507
284 | 20.508 | 20.554 | 20.51 | 20.504 | 20.55 | 20.517 |  |  | 5/1 |  | small
285 | 20.479 | 20.53 | 20.5 | 20.499 | 20.549 | 20.512 |  | 0/0/1 crack | 0/3
286 | 20.548 | 20.573 | 20.549 | 20.534 | 20.565 | 20.548 |  |  |  | 1
287 | 20.496 | 20.558 | 20.508 | 20.5 | 20.559 | 20.525 |  | 0/0/1
288 | 20.517 | 20.552 | 20.516 | 20.508 | 20.543 | 20.494
289 | 20.513 | 20.565 | 20.526 | 20.509 | 20.547 | 20.5
290 | 20.514 | 20.551 | 20.507 | 20.498 | 20.541 | 20.502 |  |  | 0/1
291 | 20.509 | 20.544 | 20.505 | 20.467 | 20.515 | 20.485
292 | 20.498 | 20.537 | 20.511 | 20.514 | 20.543 | 20.526 | 1 brown |  | 10 | 1
293 | 20.531 | 20.563 | 20.524 | 20.497 | 20.554 | 20.525 |  | FACE CRACK
294 | 20.529 | 20.577 | 20.535 | 20.52 | 20.553 | 20.514 |  |  | 5
295 | 20.505 | 20.561 | 20.488 | 20.505 | 20.562 | 20.516 |  |  | 5/1
296 | 20.508 | 20.557 | 20.512 | 20.513 | 20.561 | 20.511
297 | 20.52 | 20.568 | 20.52 | 20.535 | 20.569 | 20.515 | 1 brown |  | 20
298 | 20.513 | 20.563 | 20.517 | 20.523 | 20.559 | 20.517 |  |  | 5 | 1
299 | 20.509 | 20.553 | 20.493 | 20.524 | 20.558 | 20.501 | 1 brown |  | 20
300 | 20.533 | 20.562 | 20.53 | 20.511 | 20.556 | 20.533
301 | 20.516 | 20.566 | 20.52 | 20.527 | 20.566 | 20.511
302 | 20.513 | 20.552 | 20.513 | 20.499 | 20.548 | 20.5
303 | 20.522 | 20.577 | 20.52 | 20.521 | 20.572 | 20.522 |  |  | 5
304 | 20.519 | 20.56 | 20.508 | 20.502 | 20.551 | 20.522
305 | 20.51 | 20.56 | 20.529 | 20.514 | 20.552 | 20.516
306 | 20.523 | 20.572 | 20.503 | 20.524 | 20.578 | 20.519 |  |  | 10
307 | 20.498 | 20.559 | 20.516 | 20.494 | 20.554 | 20.513 |  |  | 5 | 0.5
308 | 20.502 | 20.559 | 20.498 | 20.519 | 20.567 | 20.513
309 | 20.531 | 20.575 | 20.513 | 20.519 | 20.568 | 20.514 |  |  | 30/1 | 2
310 | 20.511 | 20.582 | 20.528 | 20.515 | 20.575 | 20.528 |  | 0/0/1 | 5/1 | 1
311 | 20.498 | 20.565 | 20.518 | 20.508 | 20.554 | 20.498 |  | 2/0/0 (surface) | 5
312 | 20.508 | 20.571 | 20.521 | 20.51 | 20.577 | 20.535
313 | 20.502 | 20.571 | 20.504 | 20.512 | 20.569 | 20.516 |  |  |  | 2 bad
314 | 20.526 | 20.581 | 20.53 | 20.505 | 20.563 | 20.508 |  | 0/0/1 | 5
315 | 20.502 | 20.558 | 20.496 | 20.498 | 20.556 | 20.498 |  | 1/0/1 | 5
316 | 20.527 | 20.579 | 20.51 | 20.525 | 20.576 | 20.515 |  | 0/0/1 |  | 1
317 | 20.522 | 20.572 | 20.521 | 20.514 | 20.567 | 20.497 |  | 1/0/1
318 | 20.506 | 20.549 | 20.512 | 20.48 | 20.53 | 20.483 | 0.5 | 0/0/1
319 | 20.533 | 20.561 | 20.522 | 20.521 | 20.561 | 20.525 |  | 0/1/0 | 10
320 | 20.513 | 20.56 | 20.508 | 20.511 | 20.562 | 20.524
321 | 20.511 | 20.554 | 20.529 | 20.524 | 20.558 | 20.517 | 0.5 yellow |  | 5/1
322 | 20.53 | 20.574 | 20.524 | 20.517 | 20.555 | 20.517
323 | 20.508 | 20.562 | 20.533 | 20.486 | 20.53 | 20.48 |  |  | 5 | 0.5
324 | 20.538 | 20.562 | 20.532 | 20.542 | 20.561 | 20.537 |  | 0/1/0 side polishing |  |  | large 1 side
325 | 20.482 | 20.537 | 20.507 | 20.505 | 20.548 | 20.51
326 | 20.518 | 20.571 | 20.537 | 20.52 | 20.564 | 20.524 | 1 yellow |  | 50 | 0.5
327 | 20.515 | 20.541 | 20.502 | 20.529 | 20.57 | 20.542 |  | 1/0/0 side | 10
328 | 20.495 | 20.56 | 20.513 | 20.528 | 20.561 | 20.491 |  | 0/0/1 chip | 5 |  | face diagonal
329 | 20.506 | 20.572 | 20.513 | 20.507 | 20.566 | 20.514 |  | 0/1/0 internal | 20 | 1
330 | 20.541 | 20.576 | 20.523 | 20.52 | 20.567 | 20.514 |  |  |  |  | small chips
331 | 20.539 | 20.547 | 20.542 | 20.518 | 20.533 | 20.541
332 | 20.536 | 20.558 | 20.532 | 20.536 | 20.553 | 20.546 |  | feels much harder
333 | 20.543 | 20.556 | 20.54 | 20.539 | 20.571 | 20.571 |  | 0/0/1 |  | 1
334 | 20.542 | 20.55 | 20.537 | 20.543 | 20.555 | 20.546
335 | 20.537 | 20.55 | 20.544 | 20.565 | 20.565 | 20.539
336 | 20.554 | 20.569 | 20.563 | 20.541 | 20.553 | 20.542
337 | 20.548 | 20.566 | 20.565 | 20.56 | 20.564 | 20.547
338 | 20.551 | 20.551 | 20.532 | 20.541 | 20.553 | 20.545 | 1 yellow | 1/0/0
339 | 20.522 | 20.554 | 20.556 | 20.536 | 20.554 | 20.548
340 | 20.561 | 20.566 | 20.548 | 20.555 | 20.548 | 20.53 |  |  | 5 | 0.5
341 | 20.551 | 20.563 | 20.551 | 20.548 | 20.557 | 20.549
342 | 20.559 | 20.562 | 20.548 | 20.558 | 20.56 | 20.54 |  | 0/1/0 | 10
343 | 20.537 | 20.548 | 20.534 | 20.547 | 20.552 | 20.536
344 | 20.533 | 20.542 | 20.534 | 20.536 | 20.549 | 20.546 | 0.5 yellow |  | 10
345 | 20.542 | 20.545 | 20.541 | 20.546 | 20.56 | 20.552 |  |  | 5
346 | 20.56 | 20.563 | 20.545 | 20.546 | 20.549 | 20.541 | 0.5 yellow |  | 20
347 | 20.556 | 20.554 | 20.533 | 20.554 | 20.549 | 20.519
348 | 20.549 | 20.541 | 20.532 | 20.572 | 20.56 | 20.541 |  | 0/1/0 dent |  |  | chips along side
349 | 20.551 | 20.552 | 20.549 | 20.529 | 20.533 | 20.529 | 1 yellow
350 | 20.551 | 20.559 | 20.541 | 20.553 | 20.558 | 20.542 |  |  |  | 1
351 | 20.568 | 20.566 | 20.543 | 20.547 | 20.551 | 20.538 | 1 yellow |  | 30/4 |  | end, angles
352 | 20.547 | 20.559 | 20.549 | 20.538 | 20.552 | 20.551
353 | 20.555 | 20.563 | 20.549 | 20.561 | 20.564 | 20.559 |  |  | 50 | 1
354 | 20.537 | 20.552 | 20.553 | 20.548 | 20.565 | 20.566 | 1 brown |  |  | 1
355 | 20.544 | 20.554 | 20.546 | 20.549 | 20.552 | 20.548 | 1 brown | 0/1/1
356 | 20.549 | 20.556 | 20.552 | 20.543 | 20.556 | 20.565 |  |  | 5/3
357 | 20.544 | 20.565 | 20.569 | 20.54 | 20.55 | 20.551
358 | 20.555 | 20.556 | 20.541 | 20.556 | 20.563 | 20.55 |  |  |  |  | 1 rough edge
359 | 20.549 | 20.559 | 20.554 | 20.555 | 20.556 | 20.542
360 | 20.519 | 20.538 | 20.543 | 20.541 | 20.551 | 20.544 |  |  | 10
361 | 20.545 | 20.55 | 20.549 | 20.548 | 20.552 | 20.551 |  |  | 5
362 | 20.538 | 20.554 | 20.553 | 20.546 | 20.557 | 20.556 | 1 yellow | 0/0/2
363 | 20.536 | 20.557 | 20.551 | 20.541 | 20.547 | 20.534 | 0.5 brown |  | 10
364 | 20.531 | 20.543 | 20.526 | 20.536 | 20.546 | 20.533 | 1 yellow |  | 30 |  | 1 rough edge
365 | 20.533 | 20.549 | 20.544 | 20.521 | 20.538 | 20.53
366 | 20.555 | 20.563 | 20.548 | 20.559 | 20.569 | 20.563 |  |  |  |  | large, face
367 | 20.553 | 20.571 | 20.562 | 20.551 | 20.568 | 20.563 | 1 yellow |  |  | 0.5
368 | 20.553 | 20.559 | 20.546 | 20.54 | 20.551 | 20.536 |  | 1/0/0 | 10
369 | 20.547 | 20.562 | 20.556 | 20.516 | 20.538 | 20.544
370 | 20.563 | 20.574 | 20.563 | 20.557 | 20.567 | 20.551 | 1 yellow |  | 20
371 | 20.56 | 20.557 | 20.54 | 20.544 | 20.555 | 20.551 |  | 0/0/1
372 | 20.542 | 20.541 | 20.524 | 20.546 | 20.561 | 20.559
373 | 20.533 | 20.544 | 20.541 | 20.534 | 20.554 | 20.553 |  | 0/small/0
374 | 20.55 | 20.559 | 20.553 | 20.523 | 20.53 | 20.529 |  |  | 20
375 | 20.565 | 20.558 | 20.541 | 20.552 | 20.562 | 20.556 |  |  | 10/1
376 | 20.552 | 20.562 | 20.558 | 20.551 | 20.556 | 20.548
377 | 20.552 | 20.553 | 20.553 | 20.556 | 20.545 | 20.529
378 | 20.554 | 20.561 | 20.551 | 20.57 | 20.569 | 20.545 | 1 yellow | 0/0/1 | 10
379 | 20.544 | 20.549 | 20.535 | 20.574 | 20.57 | 20.551 |  |  | 10/1 int crack
380 | 20.551 | 20.58 | 20.56 | 20.543 | 20.564 | 20.558 |  |  | 5/1 | 0.5
381 | 20.561 | 20.568 | 20.551 | 20.554 | 20.568 | 20.566 | 0.5 yellow |  | 10
382 | 20.556 | 20.566 | 20.554 | 20.552 | 20.549 | 20.537 |  |  | 10
383 | 20.542 | 20.553 | 20.551 | 20.551 | 20.554 | 20.546 | 0.5 yellow |  |  |  | large, face
384 | 20.53 | 20.563 | 20.558 | 20.54 | 20.551 | 20.536 |  |  | 5
385 | 20.516 | 20.532 | 20.518 | 20.533 | 20.556 | 20.542
Center: |  | min: 20,525 |  | mean: 20.56 (spread 60 um)
max: 20,585
Sides: |  | min: 20,481 |  | mean: 20,527 (spread 80 um)
max: 20,567
20.539 |  | 20.558
20.554 |  | 20.58
20.521 |  | 20.551
20.504 |  | 20.525
20.542 |  | 20.566
20.563 |  | 20.587
20.546 |  | 20.578
20.524 |  | 20.557
20.533 |  | 20.564
20.529 |  | 20.571
20.526 |  | 20.58
20.514 |  | 20.568
20.562 |  | 20.571
20.542 |  | 20.566
20.543 |  | 20.567
20.544 |  | 20.576
20.518 |  | 20.577
20.51 |  | 20.567
20.496 |  | 20.557
20.507 |  | 20.548
20.501 |  | 20.555
20.533 |  | 20.558
20.518 |  | 20.554
20.53 |  | 20.562
20.518 |  | 20.557
20.514 |  | 20.553
20.476 |  | 20.549
20.509 |  | 20.549
20.502 |  | 20.563
20.512 |  | 20.567
20.525 |  | 20.573
20.498 |  | 20.553
20.505 |  | 20.569
20.485 |  | 20.534
20.494 |  | 20.528
20.525 |  | 20.573
20.513 |  | 20.561
20.51 |  | 20.568
20.504 |  | 20.56
20.515 |  | 20.563
20.504 |  | 20.533
20.492 |  | 20.553
20.504 |  | 20.562
20.523 |  | 20.578
20.487 |  | 20.527
20.506 |  | 20.55
20.503 |  | 20.55
20.526 |  | 20.562
20.504 |  | 20.572
20.515 |  | 20.569
20.5 |  | 20.564
20.499 |  | 20.564
20.503 |  | 20.563
20.498 |  | 20.549
20.516 |  | 20.56
20.549 |  | 20.578
20.527 |  | 20.57
20.552 |  | 20.578
20.508 |  | 20.554
20.479 |  | 20.53
20.548 |  | 20.573
20.496 |  | 20.558
20.517 |  | 20.552
20.513 |  | 20.565
20.514 |  | 20.551
20.509 |  | 20.544
20.498 |  | 20.537
20.531 |  | 20.563
20.529 |  | 20.577
20.505 |  | 20.561
20.508 |  | 20.557
20.52 |  | 20.568
20.513 |  | 20.563
20.509 |  | 20.553
20.533 |  | 20.562
20.516 |  | 20.566
20.513 |  | 20.552
20.522 |  | 20.577
20.519 |  | 20.56
20.51 |  | 20.56
20.523 |  | 20.572
20.498 |  | 20.559
20.502 |  | 20.559
20.531 |  | 20.575
20.511 |  | 20.582
20.498 |  | 20.565
20.508 |  | 20.571
20.502 |  | 20.571
20.526 |  | 20.581
20.502 |  | 20.558
20.527 |  | 20.579
20.522 |  | 20.572
20.506 |  | 20.549
20.533 |  | 20.561
20.513 |  | 20.56
20.511 |  | 20.554
20.53 |  | 20.574
20.508 |  | 20.562
20.538 |  | 20.562
20.482 |  | 20.537
20.518 |  | 20.571
20.515 |  | 20.541
20.495 |  | 20.56
20.506 |  | 20.572
20.541 |  | 20.576
20.539 |  | 20.547
20.536 |  | 20.558
20.543 |  | 20.556
20.542 |  | 20.55
20.537 |  | 20.55
20.554 |  | 20.569
20.548 |  | 20.566
20.551 |  | 20.551
20.522 |  | 20.554
20.561 |  | 20.566
20.551 |  | 20.563
20.559 |  | 20.562
20.537 |  | 20.548
20.533 |  | 20.542
20.542 |  | 20.545
20.56 |  | 20.563
20.556 |  | 20.554
20.549 |  | 20.541
20.551 |  | 20.552
20.551 |  | 20.559
20.568 |  | 20.566
20.547 |  | 20.559
20.555 |  | 20.563
20.537 |  | 20.552
20.544 |  | 20.554
20.549 |  | 20.556
20.544 |  | 20.565
20.555 |  | 20.556
20.549 |  | 20.559
20.519 |  | 20.538
20.545 |  | 20.55
20.538 |  | 20.554
20.536 |  | 20.557
20.531 |  | 20.543
20.533 |  | 20.549
20.555 |  | 20.563
20.553 |  | 20.571
20.553 |  | 20.559
20.547 |  | 20.562
20.563 |  | 20.574
20.56 |  | 20.557
20.542 |  | 20.541
20.533 |  | 20.544
20.55 |  | 20.559
20.565 |  | 20.558
20.552 |  | 20.562
20.552 |  | 20.553
20.554 |  | 20.561
20.544 |  | 20.549
20.551 |  | 20.58
20.561 |  | 20.568
20.556 |  | 20.566
20.542 |  | 20.553
20.53 |  | 20.563
20.516 |  | 20.532
20.541 |  | 20.574
20.55 |  | 20.585
20.556 |  | 20.55
20.511 |  | 20.59
20.534 |  | 20.572
20.579 |  | 20.586
20.551 |  | 20.565
20.533 |  | 20.554
20.544 |  | 20.567
20.517 |  | 20.573
20.523 |  | 20.566
20.507 |  | 20.561
20.545 |  | 20.569
20.549 |  | 20.551
20.552 |  | 20.576
20.546 |  | 20.569
20.521 |  | 20.568
20.504 |  | 20.562
20.506 |  | 20.555
20.478 |  | 20.543
20.502 |  | 20.565
20.511 |  | 20.557
20.521 |  | 20.55
20.512 |  | 20.565
20.512 |  | 20.537
20.51 |  | 20.548
20.506 |  | 20.558
20.507 |  | 20.55
20.516 |  | 20.562
20.529 |  | 20.573
20.519 |  | 20.57
20.487 |  | 20.541
20.526 |  | 20.545
20.489 |  | 20.537
20.493 |  | 20.553
20.515 |  | 20.569
20.5 |  | 20.561
20.512 |  | 20.568
20.507 |  | 20.569
20.507 |  | 20.577
20.473 |  | 20.549
20.528 |  | 20.548
20.532 |  | 20.561
20.529 |  | 20.551
20.507 |  | 20.545
20.519 |  | 20.54
20.517 |  | 20.549
20.527 |  | 20.559
20.52 |  | 20.555
20.524 |  | 20.571
20.514 |  | 20.563
20.496 |  | 20.55
20.508 |  | 20.565
20.503 |  | 20.534
20.516 |  | 20.551
20.529 |  | 20.566
20.536 |  | 20.566
20.53 |  | 20.572
20.51 |  | 20.55
20.5 |  | 20.549
20.549 |  | 20.565
20.508 |  | 20.559
20.516 |  | 20.543
20.526 |  | 20.547
20.507 |  | 20.541
20.505 |  | 20.515
20.511 |  | 20.543
20.524 |  | 20.554
20.535 |  | 20.553
20.488 |  | 20.562
20.512 |  | 20.561
20.52 |  | 20.569
20.517 |  | 20.559
20.493 |  | 20.558
20.53 |  | 20.556
20.52 |  | 20.566
20.513 |  | 20.548
20.52 |  | 20.572
20.508 |  | 20.551
20.529 |  | 20.552
20.503 |  | 20.578
20.516 |  | 20.554
20.498 |  | 20.567
20.513 |  | 20.568
20.528 |  | 20.575
20.518 |  | 20.554
20.521 |  | 20.577
20.504 |  | 20.569
20.53 |  | 20.563
20.496 |  | 20.556
20.51 |  | 20.576
20.521 |  | 20.567
20.512 |  | 20.53
20.522 |  | 20.561
20.508 |  | 20.562
20.529 |  | 20.558
20.524 |  | 20.555
20.533 |  | 20.53
20.532 |  | 20.561
20.507 |  | 20.548
20.537 |  | 20.564
20.502 |  | 20.57
20.513 |  | 20.561
20.513 |  | 20.566
20.523 |  | 20.567
20.542 |  | 20.533
20.532 |  | 20.553
20.54 |  | 20.571
20.537 |  | 20.555
20.544 |  | 20.565
20.563 |  | 20.553
20.565 |  | 20.564
20.532 |  | 20.553
20.556 |  | 20.554
20.548 |  | 20.548
20.551 |  | 20.557
20.548 |  | 20.56
20.534 |  | 20.552
20.534 |  | 20.549
20.541 |  | 20.56
20.545 |  | 20.549
20.533 |  | 20.549
20.532 |  | 20.56
20.549 |  | 20.533
20.541 |  | 20.558
20.543 |  | 20.551
20.549 |  | 20.552
20.549 |  | 20.564
20.553 |  | 20.565
20.546 |  | 20.552
20.552 |  | 20.556
20.569 |  | 20.55
20.541 |  | 20.563
20.554 |  | 20.556
20.543 |  | 20.551
20.549 |  | 20.552
20.553 |  | 20.557
20.551 |  | 20.547
20.526 |  | 20.546
20.544 |  | 20.538
20.548 |  | 20.569
20.562 |  | 20.568
20.546 |  | 20.551
20.556 |  | 20.538
20.563 |  | 20.567
20.54 |  | 20.555
20.524 |  | 20.561
20.541 |  | 20.554
20.553 |  | 20.53
20.541 |  | 20.562
20.558 |  | 20.556
20.553 |  | 20.545
20.551 |  | 20.569
20.535 |  | 20.57
20.56 |  | 20.564
20.551 |  | 20.568
20.554 |  | 20.549
20.551 |  | 20.554
20.558 |  | 20.551
20.518 |  | 20.556
20.554
20.55
20.531
20.563
20.549
20.568
20.544
20.535
20.529
20.517
20.509
20.502
20.519
20.519
20.558
20.549
20.519
20.506
20.5
20.483
20.514
20.519
20.504
20.529
20.491
20.502
20.503
20.513
20.519
20.514
20.527
20.494
20.496
20.488
20.523
20.508
20.511
20.515
20.509
20.516
20.51
20.494
20.525
20.509
20.504
20.507
20.515
20.524
20.501
20.536
20.502
20.497
20.508
20.489
20.507
20.537
20.525
20.564
20.504
20.499
20.534
20.5
20.508
20.509
20.498
20.467
20.514
20.497
20.52
20.505
20.513
20.535
20.523
20.524
20.511
20.527
20.499
20.521
20.502
20.514
20.524
20.494
20.519
20.519
20.515
20.508
20.51
20.512
20.505
20.498
20.525
20.514
20.48
20.521
20.511
20.524
20.517
20.486
20.542
20.505
20.52
20.529
20.528
20.507
20.52
20.518
20.536
20.539
20.543
20.565
20.541
20.56
20.541
20.536
20.555
20.548
20.558
20.547
20.536
20.546
20.546
20.554
20.572
20.529
20.553
20.547
20.538
20.561
20.548
20.549
20.543
20.54
20.556
20.555
20.541
20.548
20.546
20.541
20.536
20.521
20.559
20.551
20.54
20.516
20.557
20.544
20.546
20.534
20.523
20.552
20.551
20.556
20.57
20.574
20.543
20.554
20.552
20.551
20.54
20.533
20.562
20.557
20.548
20.572
20.547
20.568
20.54
20.529
20.557
20.511
20.516
20.497
20.551
20.541
20.559
20.538
20.514
20.511
20.512
20.488
20.506
20.527
20.529
20.521
20.493
20.496
20.515
20.512
20.514
20.526
20.514
20.482
20.484
20.488
20.522
20.517
20.516
20.522
20.52
20.535
20.498
20.512
20.508
20.516
20.52
20.513
20.514
20.512
20.493
20.523
20.517
20.482
20.506
20.486
20.512
20.515
20.536
20.507
20.517
20.512
20.548
20.525
20.494
20.5
20.502
20.485
20.526
20.525
20.514
20.516
20.511
20.515
20.517
20.501
20.533
20.511
20.5
20.522
20.522
20.516
20.519
20.513
20.513
20.514
20.528
20.498
20.535
20.516
20.508
20.498
20.515
20.497
20.483
20.525
20.524
20.517
20.517
20.48
20.537
20.51
20.524
20.542
20.491
20.514
20.514
20.541
20.546
20.571
20.546
20.539
20.542
20.547
20.545
20.548
20.53
20.549
20.54
20.536
20.546
20.552
20.541
20.519
20.541
20.529
20.542
20.538
20.551
20.559
20.566
20.548
20.565
20.551
20.55
20.542
20.544
20.551
20.556
20.534
20.533
20.53
20.563
20.563
20.536
20.544
20.551
20.551
20.559
20.553
20.529
20.556
20.548
20.529
20.545
20.551
20.558
20.566
20.537
20.546
20.536
20.542
This chart isn't available in your version of Excel. Editing this shape or saving this workbook into a different file format will permanently break the chart.
This chart isn't available in your version of Excel. Editing this shape or saving this workbook into a different file format will permanently break the chart.
This chart isn't available in your version of Excel. Editing this shape or saving this workbook into a different file format will permanently break the chart.
This chart isn't available in your version of Excel. Editing this shape or saving this workbook into a different file format will permanently break the chart.
This chart isn't available in your version of Excel. Editing this shape or saving this workbook into a different file format will permanently break the chart.
This chart isn't available in your version of Excel. Editing this shape or saving this workbook into a different file format will permanently break the chart.
This chart isn't available in your version of Excel. Editing this shape or saving this workbook into a different file format will permanently break the chart.
This chart isn't available in your version of Excel. Editing this shape or saving this workbook into a different file format will permanently break the chart.