## B2-Data
CheckID | Final | T650 | T420 | T360 | T620 (>65%) | T420 ( >55%) | T360 (> 25%)
1-1 | 226 | 71.45 | 62.66 | 30.62
1-2 | 227 | 71.53 | 61.53 | 32.22
1-3 | 228 | 71.76 | 63.71 | 35.4
1-5 | 229 | 71.66 | 63.01 | 26.05
2-1 | 230 | 70.83 | 60.03 | 31.7 | 71.2 | 58.4 | 31
2-2 | 231 | 72.53 | 63.33 | 34.19
2-3 | 232 | 71.05 | 64.52 | 32.67
2-4 | 233 | 71.64 | 63.2 | 31.16
2-5 | 234 | 70.47 | 63.45 | 33.52
3-1 | 235 | 71.81 | 61.08 | 27.65
3-3 | 236 | 71.71 | 64.65 | 31.14
3-4 | 237 | 71.46 | 63.23 | 31.3 | 73.5 | 63.5 | 33.5
3-5 | 238 | 72.31 | 65.54 | 27.34
4-1 | 239 | 71.64 | 65.99 | 35.22
4-2 | 240 | 70.07 | 65.34 | 31.46
4-4 | 241 | 72.39 | 63.17 | 27.68
5-1 | 242 | 72.2 | 64.42 | 29.17
5-2 | 243 | 71.5 | 63.23 | 26.65
5-3 | 244 | 71.44 | 63.15 | 28.57
5-4 | 245 | 72.01 | 64.13 | 34.68 | 71.4 | 63.2 | 35.9
5-5 | 246 | 72.13 | 64.12 | 28.87
6-1 | 247 | 70.49 | 61.88 | 25.45
6-2 | 248 | 70.92 | 63.62 | 25.99
6-3 | 249 | 71.47 | 64.74 | 25.42
6-4 | 250 | 72.44 | 64.85 | 25.8
6-5 | 251 | 71.77 | 64.4 | 25.47
7-1 | 252 | 70.75 | 64.28 | 25.88
7-2 | 253 | 72.32 | 63.8 | 25.75
7-3 | 254 | 70.12 | 61.53 | 33.93
7-5 | 255 | 71.5 | 60.78 | 29.66
8-1 | 256 | 72.16 | 64.81 | 25.53
8-2 | 257 | 72.07 | 63.65 | 25.34
8-3 | 258 | 71.41 | 64 | 25.27 | 70.1 | 59.6 | 19.2 | (brown 1)
8-4 | 259 | 72.26 | 65.52 | 25.08
8-5 | 260 | 71.75 | 61.51 | 25.74
9-1 | 261 | 70.9 | 60.16 | 30.71 | 72.5 | 62.2 | 31.6
9-2 | 262 | 71.27 | 64.46 | 27.01
9-3 | 263 | 70.47 | 62.56 | 30.65 | 70.5 | 59.4 | 28.4
9-4 | 264 | 71.75 | 65.2 | 25.13
9-5 | 265 | 70.92 | 64.69 | 29.98
10-1 | 266 | 71.91 | 64.3 | 25.75
10-3 | 267 | 71.94 | 62.62 | 25.4
10-4 | 268 | 71.83 | 61.85 | 25.01
10-5 | 269 | 71.6 | 64.46 | 25.12
11-1 | 270 | 70.06 | 60.25 | 25.69
11-2 | 271 | 71.52 | 64.7 | 29.29
11-3 | 272 | 71.73 | 64.56 | 25.71
11-4 | 273 | 71.81 | 63.53 | 26.86
11-5 | 274 | 71.13 | 62.57 | 31.8
12-1 | 275 | 71.59 | 61.62 | 25.4
12-2 | 276 | 72.18 | 64.97 | 25.96
12-3 | 277 | 70.71 | 61.23 | 25.47
12-4 | 278 | 71.07 | 64.02 | 25.06
12-5 | 279 | 72.41 | 64.77 | 25.03
13-1 | 280 | 71.03 | 62.49 | 27.31 | 73.5 | 63.8 | 28.4
13-2 | 281 | 70.34 | 60.44 | 31.1
13-3 | 282 | 72.21 | 63.08 | 32.3 | 72.8 | 62.5 | 33
13-4 | 283 | 71.52 | 64.68 | 33.63
13-5 | 284 | 72.18 | 63.16 | 31.68
14-1 | 285 | 71.87 | 64.52 | 25.05
14-2 | 286 | 72.02 | 64.14 | 25.55
14-3 | 287 | 72.05 | 62.44 | 25.95
14-4 | 288 | 71.98 | 64.88 | 25.87
14-5 | 289 | 72.24 | 62.99 | 25.13
15-1 | 290 | 72.07 | 65.41 | 25.03
15-2 | 291 | 71.76 | 64.23 | 25.37
15-3 | 292 | 70.47 | 60.17 | 27.6 | 69.8 | 58.7 | 25.1
15-4 | 293 | 70.29 | 60.49 | 25.92
15-5 | 294 | 71.54 | 64.51 | 25.04
16-1 | 295 | 72.12 | 63.11 | 28
16-2 | 296 | 71.69 | 65.22 | 31.55
16-3 | 297 | 71.91 | 63.57 | 25.33
16-4 | 298 | 72.18 | 64.27 | 31.74
16-5 | 299 | 70.82 | 60.33 | 32.02 | 69.2 | 56.8 | 29.2
17-1 | 300 | 70.12 | 62.66 | 29.25 | 73.4 | 66.4 | 31.2
17-2 | 301 | 71.89 | 63.48 | 28.9
17-3 | 302 | 70.62 | 64.46 | 35.42
17-4 | 303 | 71.88 | 65.1 | 30.75
17-5 | 304 | 72.27 | 62.82 | 25.48
18-1 | 305 | 72.36 | 63.55 | 26.32
18-2 | 306 | 72.05 | 64.98 | 30.35
18-3 | 307 | 71.73 | 62.11 | 29.32
18-4 | 308 | 72.36 | 63.22 | 31.15
18-5 | 309 | 72.19 | 64.85 | 26.21
19-1 | 310 | 71.58 | 63.24 | 30.35
19-2 | 311 | 71.86 | 62.7 | 26.71
19-3 | 312 | 72.28 | 65.59 | 31.04
19-4 | 313 | 72.26 | 64.97 | 27.08
19-5 | 314 | 71.95 | 63.88 | 34.06
20-1 | 315 | 70.59 | 62.84 | 31.71
20-3 | 316 | 71.91 | 65.04 | 25.43
20-5 | 317 | 71.13 | 63.67 | 28.63
21-1 | 318 | 70.83 | 64.3 | 28.5
21-3 | 319 | 71.76 | 62.79 | 25.27
21-4 | 320 | 71.56 | 64.89 | 33.09
21-5 | 321 | 72.04 | 64.2 | 26.78
22-1 | 322 | 71.87 | 63.88 | 25.67
22-2 | 323 | 72.04 | 60.32 | 27.09
22-3 | 324 | 70.85 | 65.07 | 26.46
22-4 | 325 | 72.4 | 65.7 | 35.05
22-5 | 326 | 71.38 | 60.4 | 27.55
23-1 | 327 | 71.44 | 64.27 | 25.8
23-2 | 328 | 70.67 | 65.18 | 29.97
23-3 | 329 | 71.85 | 63.55 | 31.45
23-4 | 330 | 71.48 | 64.76 | 28.94
23-5 | 331 | 72.18 | 61.78 | 25.09
24-1 | 332 | 72.01 | 63.09 | 25.05
24-2 | 333 | 70.62072 | 61.26675 | 25.21464
24-3 | 334 | 70.54796 | 63.49434 | 25.08022
24-4 | 335 | 71.29887 | 64.27334 | 26.08185 | 70.7 | 62.9 | 25.7
24-5 | 336 | 71.32659 | 64.04086 | 28.23017
25-1 | 337 | 71.4216 | 63.17242 | 27.23469
25-2 | 338 | 70.66194 | 60.12249 | 27.03864
25-3 | 339 | 71.50845 | 63.10889 | 30.28386
25-4 | 340 | 71.42375 | 64.46644 | 27.00583
25-5 | 341 | 71.47754 | 63.19009 | 30.06754
26-1 | 342 | 71.32107 | 64.56029 | 33.2129
26-2 | 343 | 71.61647 | 63.0827 | 27.1847
26-3 | 344 | 71.1229 | 62.18532 | 26.17731
26-4 | 345 | 71.56866 | 63.61222 | 32.24073
26-5 | 346 | 71.17929 | 63.45917 | 26.20495
27-1 | 347 | 71.50233 | 63.19984 | 30.2757
27-2 | 348 | 71.03886 | 61.26912 | 28.09182 | 71.3 | 62.5 | 31.8
27-3 | 349 | 71.2062 | 63.08015 | 26.18634
27-4 | 350 | 70.5 | 63.15762 | 26.25983
27-5 | 351 | 71.39798 | 62.1349 | 27.14334 | 70.4 | 58.9 | 23.6 | (yellow 1)
28-1 | 352 | 71.34252 | 63.5966 | 29.20479
28-2 | 353 | 71.13845 | 63.20235 | 27.01223
28-3 | 354 | 71.52193 | 63.13901 | 25.20006
28-4 | 355 | 71.02996 | 61.55841 | 26.0884
28-5 | 356 | 71.0455 | 64.30185 | 27.26399
29-1 | 357 | 71.28052 | 64.50899 | 34.34464
29-2 | 358 | 71.4468 | 63.45435 | 25.07627 | 74 | 66.3 | 25.6
29-3 | 359 | 71.56714 | 61.05778 | 27.08943
29-4 | 360 | 71.01266 | 63.01043 | 28.10644
29-5 | 361 | 71.42749 | 64.25396 | 29.0115
30-1 | 362 | 71.16834 | 61.16471 | 27.1469
30-2 | 363 | 70.10075 | 62.3797 | 29.14881
30-3 | 364 | 71.108 | 60.58524 | 25.17464
30-4 | 365 | 70.57957 | 62.21198 | 27.18364
30-5 | 366 | 71.43334 | 60.04608 | 31.27117
31-1 | 367 | 70.32444 | 62.12466 | 27.06706 | 73.5 | 63.8 | 28.4
31-2 | 368 | 71.06719 | 62.05031 | 29.1181
31-3 | 369 | 71.42745 | 64.4146 | 29.00484
31-4 | 370 | 71.50217 | 64.0364 | 26.0453
31-5 | 371 | 71.47144 | 60.52185 | 27.17919
32-1 | 372 | 70.24109 | 64.49006 | 25.05074
32-2 | 373 | 71.38025 | 61.04277 | 29.20379
32-3 | 374 | 71.04215 | 63.53821 | 30.0693
32-4 | 375 | 70.40299 | 64.51358 | 25.1285
32-5 | 376 | 71.09998 | 64.35986 | 25.09819
33-1 | 377 | 70.5778 | 62.19146 | 27.01096
33-2 | 378 | 71.39984 | 63.61268 | 25.00294
33-3 | 379 | 70.31117 | 60.14167 | 30.0597
33-4 | 380 | 71.28129 | 63.13426 | 33.27846
33-5 | 381 | 71.34797 | 63.00728 | 31.27006
34-2 | 382 | 70.43723 | 60.01321 | 25.12343
34-4 | 383 | 71.65882 | 63.09102 | 27.02119
35-5 | 384 | 71.86 | 62.63662 | 25.66
34-5 | 385 | 71.26331 | 64.10176 | 26.0647
35-1 | 386 | 71.7126 | 63.60329 | 25.21592
35-2 | 387 | 71.12606 | 62.42523 | 30.04821
35-3 | 388 | 71.61466 | 62.20491 | 27.0071
35-4 | 389 | 71.64 | 62.96417 | 25.05