## List1
ID # | L | L meas. | W1-8 | W1 meas. | W2 meas. | W3 meas. | W4 meas. | W5 meas. | W6 meas. | W7 meas. | W8 meas. | T 360 nm [%] | T 420 nm [%] | T 620 nm [%] | LY [ph/MeV] | LY (100 ns)/LY (1ms) +/- 3% | Dk (420 nm)
001 | 200 | 200 | 20.5 | 20.44 | 20.4 | 20.43 | 20.47 | 20.44 | 20.41 | 20.44 | 20.47 | 46.5 | 70.4 | 78.5 | 18.3 | 94 | 0.66
002 | 200 | 200 | 20.5 | 20.47 | 20.42 | 20.4 | 20.45 | 20.48 | 20.43 | 20.42 | 20.46 | 47.8 | 71.3 | 78.7 | 18 | 94 | 0.58
003 | 200 | 199.97 | 20.5 | 20.47 | 20.43 | 20.41 | 20.45 | 20.45 | 20.41 | 20.4 | 20.43 | 47.9 | 71.1 | 78.4 | 17.6 | 93 | 0.47
004 | 200 | 199.98 | 20.5 | 20.43 | 20.44 | 20.45 | 20.43 | 20.44 | 20.42 | 20.43 | 20.44 | 50.9 | 72.1 | 78.5 | 16.2 | 95 | 0.69
005 | 200 | 199.81 | 20.5 | 20.43 | 20.44 | 20.44 | 20.42 | 20.43 | 20.46 | 20.46 | 20.42 | 47.1 | 72.2 | 78.7 | 18.8 | 93 | 0.51
006 | 200 | 199.99 | 20.5 | 20.44 | 20.45 | 20.43 | 20.44 | 20.41 | 20.44 | 20.41 | 20.44 | 46.8 | 70.7 | 78.3 | 17.3 | 95 | 0.84
007 | 200 | 199.98 | 20.5 | 20.44 | 20.44 | 20.43 | 20.43 | 20.43 | 20.42 | 20.46 | 20.46 | 46.9 | 69.9 | 78.2 | 15.6 | 94 | 0.72
008 | 200 | 199.91 | 20.5 | 20.45 | 20.45 | 20.45 | 20.44 | 20.42 | 20.42 | 20.45 | 20.44 | 46.6 | 69.6 | 77.8 | 16.6 | 94 | 0.64
009 | 200 | 199.99 | 20.5 | 20.45 | 20.46 | 20.45 | 20.45 | 20.43 | 20.43 | 20.44 | 20.43 | 45.9 | 69.3 | 77.4 | 17.1 | 93 | 0.57
010 | 200 | 199.97 | 20.5 | 20.42 | 20.41 | 20.44 | 20.43 | 20.41 | 20.42 | 20.44 | 20.45 | 41.2 | 68.3 | 77.4 | 16.5 | 95 | 0.62
011 | 200 | 199.9 | 20.5 | 20.43 | 20.43 | 20.45 | 20.46 | 20.42 | 20.41 | 20.44 | 20.43 | 47.6 | 70.7 | 78.6 | 15.8 | 94 | 0.89
012 | 200 | 199.9 | 20.5 | 20.45 | 20.43 | 20.43 | 20.41 | 20.44 | 20.43 | 20.48 | 20.47 | 42.2 | 68.3 | 77.5 | 17 | 93 | 0.6556034
013 | 200 | 200 | 20.5 | 20.43 | 20.42 | 20.41 | 20.4 | 20.46 | 20.44 | 20.47 | 20.45 | 41.9 | 68.1 | 77.4 | 16.3 | 94 | 0.7206026
014 | 200 | 200 | 20.5 | 20.45 | 20.45 | 20.44 | 20.45 | 20.4 | 20.46 | 20.41 | 20.49 | 49.8 | 69.4 | 77.1 | 16.3 | 95 | 0.5451667
015 | 200 | 199.99 | 20.5 | 20.44 | 20.45 | 20.45 | 20.45 | 20.43 | 20.42 | 20.47 | 20.45 | 38.6 | 66.9 | 77.2 | 17.1 | 94 | 0.8519614
016 | 200 | 199.98 | 20.5 | 20.43 | 20.42 | 20.44 | 20.43 | 20.45 | 20.46 | 20.48 | 20.49 | 43.5 | 68.3 | 77.7 | 16.8 | 95 | 0.9890772
017 | 200 | 200 | 20.5 | 20.46 | 20.44 | 20.46 | 20.44 | 20.44 | 20.47 | 20.44 | 20.47 | 46.8 | 70.9 | 78.1 | 15.4 | 93 | 0.8967676
018 | 200 | 199.9 | 20.5 | 20.44 | 20.43 | 20.45 | 20.45 | 20.44 | 20.45 | 20.49 | 20.49 | 49 | 71.3 | 78 | 15.8 | 94 | 0.9482793
019 | 200 | 199.97 | 20.5 | 20.45 | 20.45 | 20.45 | 20.44 | 20.44 | 20.44 | 20.46 | 20.46 | 42.5 | 68.9 | 77.9 | 16.6 | 95 | 0.9736378
020 | 200 | 200 | 20.5 | 20.45 | 20.46 | 20.45 | 20.46 | 20.45 | 20.45 | 20.47 | 20.47 | 44.9 | 69.1 | 78 | 15.7 | 95 | 0.9485279
021 | 200 | 199.99 | 20.5 | 20.45 | 20.45 | 20.45 | 20.45 | 20.43 | 20.44 | 20.47 | 20.47 | 46.8 | 70.8 | 78.1 | 18.1 | 95 | 0.8458567
022 | 200 | 200 | 20.5 | 20.42 | 20.42 | 20.42 | 20.42 | 20.46 | 20.46 | 20.47 | 20.46 | 47 | 70.6 | 77.9 | 17.5 | 95 | 0.7436463
023 | 200 | 199.96 | 20.5 | 20.44 | 20.46 | 20.43 | 20.45 | 20.45 | 20.43 | 20.48 | 20.46 | 48.8 | 70.9 | 78.1 | 16.6 | 94 | 0.6866764
024 | 200 | 199.97 | 20.5 | 20.46 | 20.46 | 20.46 | 20.45 | 20.43 | 20.42 | 20.47 | 20.45 | 45.9 | 69.7 | 77.84 | 16.4 | 94 | 0.8216
025 | 200 | 199.98 | 20.5 | 20.43 | 20.43 | 20.42 | 20.42 | 20.45 | 20.44 | 20.48 | 20.47 | 46 | 69.53 | 77.62 | 15.9 | 94 | 0.4992
026 | 200 | 199.98 | 20.5 | 20.46 | 20.45 | 20.43 | 20.42 | 20.5 | 20.46 | 20.5 | 20.46 | 46.39 | 69.37 | 78.31 | 16.2 | 96 | 0.5512
027 | 200 | 199.98 | 20.5 | 20.41 | 20.42 | 20.41 | 20.42 | 20.45 | 20.48 | 20.45 | 20.49 | 47.42 | 69.52 | 78.28 | 15.2 | 94 | 0.7072
028 | 200 | 199.98 | 20.5 | 20.48 | 20.46 | 20.47 | 20.45 | 20.44 | 20.41 | 20.48 | 20.45 | 46.77 | 70.01 | 77.97 | 16.2 | 94 | 0.6656
029 | 200 | 199.98 | 20.5 | 20.47 | 20.44 | 20.44 | 20.4 | 20.48 | 20.45 | 20.49 | 20.46 | 47.59 | 70.87 | 78.26 | 15.7 | 94 | 0.572
030 | 200 | 200 | 20.5 | 20.43 | 20.43 | 20.44 | 20.44 | 20.45 | 20.5 | 20.47 | 20.5 | 45.84 | 69.79 | 77.89 | 16.2 | 95 | 0.6032
031 | 200 | 199.97 | 20.5 | 20.44 | 20.43 | 20.43 | 20.42 | 20.43 | 20.45 | 20.48 | 20.5 | 38.06 | 68.42 | 77.87 | 15.3 | 94 | 0.8216
032 | 200 | 199.87 | 20.5 | 20.45 | 20.42 | 20.47 | 20.44 | 20.46 | 20.44 | 20.46 | 20.44 | 46.48 | 70.06 | 78.38 | 17.3 | 94 | 1.092
033 | 200 | 199.99 | 20.5 | 20.46 | 20.46 | 20.44 | 20.44 | 20.46 | 20.46 | 20.49 | 20.48 | 48.67 | 71.36 | 77.78 | 16.6 | 94 | 0.7904
034 | 200 | 199.95 | 20.5 | 20.43 | 20.42 | 20.42 | 20.41 | 20.45 | 20.5 | 20.45 | 20.5 | 44.43 | 71.16 | 78.66 | 16.1 | 94 | 0.468
035 | 200 | 199.96 | 20.5 | 20.45 | 20.45 | 20.44 | 20.43 | 20.49 | 20.45 | 20.5 | 20.46 | 43.2 | 69.91 | 78.06 | 15.8 | 94 | 0.6656
036 | 200 | 199.98 | 20.5 | 20.42 | 20.44 | 20.41 | 20.44 | 20.45 | 20.41 | 20.47 | 20.43 | 44.85 | 68.7 | 77.32 | 16.6 | 95 | 0.72
037 | 200 | 199.97 | 20.5 | 20.43 | 20.44 | 20.44 | 20.45 | 20.47 | 20.47 | 20.45 | 20.45 | 43.4 | 68.4 | 77.3 | 15.4 | 94 | 0.69
038 | 200 | 199.98 | 20.5 | 20.48 | 20.46 | 20.47 | 20.45 | 20.45 | 20.43 | 20.46 | 20.45 | 44.94 | 68.36 | 77.44 | 15.5 | 93 | 0.64
039 | 200 | 199.99 | 20.5 | 20.46 | 20.48 | 20.46 | 20.47 | 20.46 | 20.48 | 20.45 | 20.47 | 44.65 | 69.99 | 78.19 | 15.7 | 95 | 0.46
040 | 200 | 199.96 | 20.5 | 20.43 | 20.41 | 20.44 | 20.42 | 20.45 | 20.44 | 20.47 | 20.47 | 42.82 | 68.12 | 76.99 | 16.8 | 94 | 0.72
041 | 200 | 199.98 | 20.5 | 20.46 | 20.47 | 20.45 | 20.47 | 20.45 | 20.47 | 20.43 | 20.45 | 44.61 | 69.32 | 77.49 | 16 | 94 | 0.58
042 | 200 | 199.99 | 20.5 | 20.45 | 20.45 | 20.45 | 20.44 | 20.46 | 20.42 | 20.47 | 20.43 | 47.3 | 70.4 | 77.9 | 16.2 | 94 | 0.62
043 | 200 | 199.98 | 20.5 | 20.46 | 20.46 | 20.45 | 20.45 | 20.45 | 20.44 | 20.46 | 20.45 | 41.6 | 67.6 | 77.5 | 15.6 | 94 | 0.93
044 | 200 | 199.99 | 20.5 | 20.45 | 20.44 | 20.45 | 20.45 | 20.45 | 20.45 | 20.45 | 20.45 | 44.2 | 69.1 | 78 | 16 | 93 | 0.72
045 | 200 | 200 | 20.5 | 20.46 | 20.45 | 20.45 | 20.44 | 20.46 | 20.43 | 20.49 | 20.45 | 39.6 | 66.4 | 77.4 | 16.7 | 94 | 0.86
046 | 200 | 199.98 | 20.5 | 20.43 | 20.42 | 20.41 | 20.4 | 20.43 | 20.45 | 20.42 | 20.44 | 43.6 | 68.1 | 78.1 | 15.3 | 94 | 0.93
047 | 200 | 199.96 | 20.5 | 20.43 | 20.42 | 20.43 | 20.42 | 20.44 | 20.45 | 20.43 | 20.43 | 38.4 | 69.2 | 78.4 | 15.2 | 95 | 0.98
048 | 200 | 199.97 | 20.5 | 20.43 | 20.44 | 20.43 | 20.45 | 20.41 | 20.41 | 20.43 | 20.42 | 47.5 | 70.1 | 78.8 | 15.5 | 95 | 0.84
049 | 200 | 199.94 | 20.5 | 20.43 | 20.44 | 20.44 | 20.44 | 20.43 | 20.44 | 20.44 | 20.45 | 44.8 | 68 | 77.6 | 15 | 94 | 0.71
050 | 200 | 199.97 | 20.5 | 20.43 | 20.44 | 20.42 | 20.44 | 20.49 | 20.43 | 20.49 | 20.42 | 46.7 | 70.1 | 48.5 | 15 | 94 | 0.89
051 | 200 | 199.99 | 20.5 | 20.44 | 20.45 | 20.43 | 20.44 | 20.42 | 20.44 | 20.44 | 20.45 | 48.6 | 71.6 | 79.1 | 15.1 | 94 | 0.88
052 | 200 | 199.99 | 20.5 | 20.44 | 20.44 | 20.46 | 20.46 | 20.42 | 20.45 | 20.44 | 20.47 | 50.5 | 69.5 | 78.4 | 16.5 | 94 | 0.59
053 | 200 | 199.96 | 20.5 | 20.45 | 20.43 | 20.45 | 20.43 | 20.46 | 20.44 | 20.44 | 20.42 | 50.3 | 69.3 | 77.8 | 15.4 | 94 | 0.62
054 | 200 | 199.98 | 20.5 | 20.42 | 20.43 | 20.43 | 20.44 | 20.44 | 20.42 | 20.42 | 20.41 | 42.7 | 67.9 | 77.6 | 16.4 | 95 | 0.77
055 | 200 | 199.99 | 20.5 | 20.45 | 20.44 | 20.45 | 20.45 | 20.44 | 20.43 | 20.45 | 20.44 | 47.16 | 70.6 | 78.3 | 15.8 | 94 | 0.51
056 | 200 | 199.99 | 20.5 | 20.44 | 20.44 | 20.45 | 20.44 | 20.43 | 20.44 | 20.44 | 20.45 | 43.4 | 68.2 | 77.7 | 15.6 | 94 | 0.71
057 | 200 | 199.97 | 20.5 | 20.44 | 20.44 | 20.45 | 20.45 | 20.47 | 20.49 | 20.45 | 20.47 | 44.1 | 69 | 78.6 | 15.1 | 95 | 0.75
058 | 200 | 199.98 | 20.5 | 20.43 | 20.45 | 20.42 | 20.44 | 20.45 | 20.43 | 20.45 | 20.43 | 41.8 | 67.3 | 77.4 | 15.4 | 95 | 0.8
059 | 200 | 199.97 | 20.5 | 20.45 | 20.44 | 20.45 | 20.44 | 20.46 | 20.44 | 20.46 | 20.44 | 45 | 69.7 | 78 | 15 | 95 | 0.75
060 | 200 | 199.97 | 20.5 | 20.43 | 20.46 | 20.43 | 20.47 | 20.46 | 20.45 | 20.43 | 20.42 | 47.3 | 71.3 | 78.4 | 15.2 | 94 | 1.09
061 | 200 | 199.98 | 20.5 | 20.45 | 20.43 | 20.45 | 20.44 | 20.47 | 20.5 | 20.44 | 20.47 | 46.6 | 70.8 | 78.5 | 16.4 | 93 | 0.93
062 | 200 | 200 | 20.5 | 20.42 | 20.44 | 20.4 | 20.42 | 20.45 | 20.46 | 20.43 | 20.44 | 44.1 | 69.2 | 78.2 | 16.1 | 94 | 0.75
063 | 200 | 199.98 | 20.5 | 20.44 | 20.45 | 20.43 | 20.44 | 20.43 | 20.46 | 20.42 | 20.45 | 44.2 | 70.1 | 78.8 | 15.6 | 94 | 0.61
064 | 200 | 199.99 | 20.5 | 20.41 | 20.47 | 20.41 | 20.47 | 20.47 | 20.48 | 20.43 | 20.45 | 47.9 | 68.8 | 77.9 | 17.1 | 98 | 0.72
065 | 200 | 199.97 | 20.5 | 20.43 | 20.43 | 20.44 | 20.44 | 20.44 | 20.44 | 20.41 | 20.41 | 44.1 | 68.7 | 78 | 15.9 | 95 | 0.57
066 | 200 | 199.94 | 20.5 | 20.46 | 20.46 | 20.45 | 20.45 | 20.48 | 20.42 | 20.48 | 20.42 | 43.73 | 67.4 | 76.5 | 16.4 | 94 | 0.52
067 | 200 | 199.88 | 20.5 | 20.43 | 20.45 | 20.43 | 20.44 | 20.44 | 20.45 | 20.46 | 20.47 | 46.7 | 68.6 | 78 | 16.2 | 94 | 0.83
068 | 200 | 200 | 20.5 | 20.45 | 20.44 | 20.46 | 20.44 | 20.49 | 20.46 | 20.48 | 20.45 | 46.2 | 69.7 | 77.9 | 15.6 | 95 | 0.66
069 | 200 | 199.98 | 20.5 | 20.47 | 20.44 | 20.46 | 20.44 | 20.44 | 20.45 | 20.45 | 20.46 | 43.3 | 68.5 | 78 | 15.2 | 94 | 0.96
070 | 200 | 199.96 | 20.5 | 20.46 | 20.42 | 20.45 | 20.41 | 20.43 | 20.47 | 20.42 | 20.46 | 47.8 | 69.7 | 77.4 | 15.7 | 94 | 0.61
071 | 200 | 199.99 | 20.5 | 20.43 | 20.43 | 20.43 | 20.44 | 20.42 | 20.45 | 20.43 | 20.45 | 45.3 | 69.1 | 78.3 | 16 | 94 | 0.7
072 | 200 | 199.98 | 20.5 | 20.45 | 20.46 | 20.43 | 20.45 | 20.44 | 20.43 | 20.44 | 20.42 | 43.7 | 67.4 | 77.7 | 16.4 | 94 | 0.58
073 | 200 | 199.98 | 20.5 | 20.45 | 20.45 | 20.45 | 20.45 | 20.45 | 20.47 | 20.42 | 20.44 | 47.1 | 69.3 | 77.5 | 15.2 | 94 | 0.73
074 | 200 | 199.97 | 20.5 | 20.43 | 20.43 | 20.43 | 20.43 | 20.46 | 20.45 | 20.46 | 20.45 | 43.5 | 67.7 | 77.9 | 16.5 | 93 | 0.94
075 | 200 | 199.96 | 20.5 | 20.44 | 20.46 | 20.44 | 20.46 | 20.45 | 20.44 | 20.45 | 20.43 | 45.3 | 69 | 77.1 | 15.4 | 94 | 0.34
076 | 200 | 199.98 | 20.5 | 20.46 | 20.44 | 20.46 | 20.45 | 20.43 | 20.45 | 20.44 | 20.47 | 46.1 | 70 | 78.1 | 15.7 | 95 | 0.42
077 | 200 | 199.98 | 20.5 | 20.45 | 20.44 | 20.44 | 20.43 | 20.46 | 20.43 | 20.47 | 20.44 | 43.2 | 67 | 77.3 | 15 | 94 | 0.73
078 | 200 | 199.98 | 20.5 | 20.45 | 20.43 | 20.45 | 20.43 | 20.46 | 20.43 | 20.46 | 20.43 | 51.4 | 70.1 | 77.8 | 15.6 | 95 | 0.93
079 | 200 | 199.96 | 20.5 | 20.45 | 20.45 | 20.45 | 20.45 | 20.43 | 20.42 | 20.43 | 20.42 | 44 | 67.7 | 76.6 | 15.1 | 93 | 0.79
080 | 200 | 199.99 | 20.5 | 20.45 | 20.47 | 20.44 | 20.46 | 20.42 | 20.43 | 20.43 | 20.44 | 42.7 | 69 | 78.7 | 15.6 | 94 | 0.5
081 | 200 | 199.83 | 20.5 | 20.46 | 20.44 | 20.45 | 20.44 | 20.43 | 20.45 | 20.43 | 20.45 | 47.5 | 68.2 | 77.1 | 15.6 | 95 | 0.42
082 | 200 | 199.91 | 20.5 | 20.45 | 20.44 | 20.45 | 20.44 | 20.47 | 20.46 | 20.48 | 20.47 | 46.8 | 70.8 | 78.4 | 15.1 | 95 | 0.97
083 | 200 | 199.98 | 20.5 | 20.43 | 20.42 | 20.43 | 20.43 | 20.43 | 20.48 | 20.41 | 20.45 | 44.5 | 68 | 78 | 15.6 | 92 | 0.57
084 | 200 | 199.99 | 20.5 | 20.46 | 20.46 | 20.46 | 20.46 | 20.48 | 20.46 | 20.46 | 20.44 | 40 | 65.8 | 77.2 | 15.2 | 95 | 0.85
085 | 200 | 199.98 | 20.5 | 20.44 | 20.44 | 20.45 | 20.45 | 20.46 | 20.47 | 20.43 | 20.44 | 40.9 | 68.2 | 77.7 | 15.3 | 94 | 0.69
086 | 200 | 199.99 | 20.5 | 20.41 | 20.44 | 20.42 | 20.44 | 20.47 | 20.45 | 20.45 | 20.43 | 46.3 | 68.7 | 77.5 | 15.1 | 94 | 0.64
087 | 200 | 199.96 | 20.5 | 20.45 | 20.45 | 20.43 | 20.43 | 20.42 | 20.48 | 20.42 | 20.48 | 46.2 | 69 | 77.7 | 15 | 94 | 0.72
088 | 200 | 199.99 | 20.5 | 20.46 | 20.42 | 20.47 | 20.43 | 20.45 | 20.43 | 20.44 | 20.42 | 41 | 66.8 | 77.2 | 17.5 | 93 | 0.62
089 | 200 | 199.98 | 20.5 | 20.46 | 20.44 | 20.46 | 20.44 | 20.43 | 20.46 | 20.42 | 20.45 | 43.7 | 69.7 | 78.2 | 15.4 | 94 | 0.67
090 | 200 | 199.99 | 20.5 | 20.44 | 20.42 | 20.45 | 20.43 | 20.46 | 20.45 | 20.46 | 20.45 | 44.6 | 68 | 78 | 15.8 | 94 | 0.68
091 | 200 | 199.96 | 20.5 | 20.46 | 20.43 | 20.48 | 20.44 | 20.49 | 20.47 | 20.47 | 20.45 | 47.5 | 69.8 | 78.3 | 15.5 | 95 | 0.6
092 | 200 | 199.97 | 20.5 | 20.45 | 20.47 | 20.45 | 20.47 | 20.48 | 20.47 | 20.45 | 20.44 | 43.5 | 67.8 | 77.9 | 15 | 94 | 0.94
093 | 200 | 199.98 | 20.5 | 20.44 | 20.44 | 20.46 | 20.46 | 20.46 | 20.45 | 20.46 | 20.45 | 47.4 | 69.4 | 77.5 | 16 | 94 | 0.56
094 | 200 | 200 | 20.5 | 20.47 | 20.46 | 20.46 | 20.44 | 20.42 | 20.43 | 20.43 | 20.44 | 45.9 | 69.2 | 77.8 | 16.6 | 94 | 0.9
095 | 200 | 199.98 | 20.5 | 20.46 | 20.45 | 20.45 | 20.44 | 20.45 | 20.47 | 20.44 | 20.46 | 47.6 | 70.7 | 78.5 | 15.9 | 94 | 0.86
096 | 200 | 199.95 | 20.5 | 20.43 | 20.45 | 20.44 | 20.45 | 20.45 | 20.43 | 20.46 | 20.44 | 47.7 | 69.7 | 77.3 | 15.5 | 95 | 0.7
097 | 200 | 200 | 20.5 | 20.44 | 20.48 | 20.43 | 20.47 | 20.48 | 20.48 | 20.48 | 20.47 | 47.2 | 68.4 | 77.4 | 16 | 94 | 0.44
098 | 200 | 199.97 | 20.5 | 20.43 | 20.48 | 20.43 | 20.48 | 20.43 | 20.44 | 20.44 | 20.45 | 47.1 | 69.9 | 78.3 | 15.7 | 95 | 0.86
099 | 200 | 199.97 | 20.5 | 20.42 | 20.45 | 20.42 | 20.45 | 20.43 | 20.43 | 20.44 | 20.43 | 44.5 | 67 | 77.9 | 15.5 | 94 | 0.67
100 | 200 | 199.98 | 20.5 | 20.46 | 20.46 | 20.45 | 20.45 | 20.45 | 20.44 | 20.45 | 20.44 | 47.7 | 70.3 | 78.1 | 15.9 | 94 | 0.52
993972 | 200 | 199.98 | 20.5 | 20.47 | 20.48 | 20.46 | 20.47 | 20.45 | 20.42 | 20.45 | 20.43 | 47.48573 | 70.83067 | 78.33019 | 16 | 0.93 | 0.71
993973 | 200 | 199.99 | 20.5 | 20.47 | 20.48 | 20.47 | 20.48 | 20.46 | 20.46 | 20.47 | 20.47 | 49.89546 | 72.09612 | 78.1115 | 19.9 | 0.94 | 0.88
993974 | 200 | 199.97 | 20.5 | 20.46 | 20.46 | 20.48 | 20.48 | 20.46 | 20.44 | 20.46 | 20.44 | 43.3532 | 69.58874 | 78.88005 | 15.5 | 0.94 | 0.89
993975 | 200 | 199.98 | 20.5 | 20.46 | 20.47 | 20.43 | 20.44 | 20.45 | 20.44 | 20.44 | 20.43 | 49.34675 | 72.08237 | 78.97418 | 15 | 0.95 | 0.92
993979 | 200 | 200 | 20.5 | 20.48 | 20.47 | 20.5 | 20.48 | 20.48 | 20.48 | 20.48 | 20.48 | 49.10294 | 71.61001 | 77.72486 | 17.2 | 0.94 | 0.61
993980 | 200 | 199.98 | 20.5 | 20.46 | 20.48 | 20.45 | 20.47 | 20.47 | 20.45 | 20.47 | 20.45 | 48.18486 | 70.95087 | 78.55984 | 17.3 | 0.93 | 0.48
993981 | 200 | 199.98 | 20.5 | 20.48 | 20.48 | 20.48 | 20.48 | 20.48 | 20.47 | 20.47 | 20.45 | 49.93549 | 73.36096 | 78.91114 | 17.2 | 0.95 | 0.96
994665 | 200 | 199.98 | 20.5 | 20.48 | 20.47 | 20.48 | 20.48 | 20.44 | 20.47 | 20.45 | 20.48 | 45.01944 | 70.57138 | 78.22932 | 16.4 | 0.95 | 1.06
994666 | 200 | 199.99 | 20.5 | 20.48 | 20.47 | 20.47 | 20.46 | 20.47 | 20.46 | 20.47 | 20.46 | 47.30865 | 71.45601 | 78.53175 | 15 | 0.93 | 0.74
994669 | 200 | 199.99 | 20.5 | 20.46 | 20.47 | 20.48 | 20.48 | 20.47 | 20.47 | 20.47 | 20.47 | 46.3522 | 70.5662 | 78.04779 | 17.7 | 0.93 | 0.35
994748 | 200 | 199.98 | 20.5 | 20.47 | 20.47 | 20.46 | 20.46 | 20.45 | 20.43 | 20.46 | 20.45 | 44.58376 | 68.59797 | 78.00484 | 16.1 | 0.94 | 0.53
994762 | 200 | 199.99 | 20.5 | 20.45 | 20.47 | 20.46 | 20.48 | 20.45 | 20.46 | 20.47 | 20.48 | 44.74532 | 70.47379 | 78.45966 | 15.8 | 0.94 | 1.06
994795 | 200 | 200 | 20.5 | 20.48 | 20.48 | 20.47 | 20.47 | 20.44 | 20.44 | 20.46 | 20.46 | 50.3594 | 72.02093 | 78.96834 | 17.2 | 0.93 | 0.75
994838 | 200 | 199.99 | 20.5 | 20.45 | 20.45 | 20.47 | 20.47 | 20.45 | 20.4 | 20.45 | 20.41 | 49.82371 | 73.8841 | 79.37055 | 15.6 | 0.93 | 0.8
994846 | 200 | 199.97 | 20.5 | 20.46 | 20.46 | 20.46 | 20.46 | 20.45 | 20.44 | 20.46 | 20.44 | 49.84803 | 72.38163 | 78.50669 | 15.8 | 0.95 | 0.57
994848 | 200 | 199.99 | 20.5 | 20.47 | 20.46 | 20.48 | 20.46 | 20.43 | 20.42 | 20.46 | 20.44 | 49.84368 | 72.03626 | 78.60312 | 15.1 | 0.94 | 0.6
994850 | 200 | 199.98 | 20.5 | 20.49 | 20.44 | 20.49 | 20.44 | 20.48 | 20.42 | 20.48 | 20.43 | 49.83974 | 71.80985 | 78.25996 | 15 | 0.94 | 0.72
994851 | 200 | 199.98 | 20.5 | 20.46 | 20.46 | 20.47 | 20.46 | 20.48 | 20.49 | 20.49 | 20.5 | 45.79641 | 69.15187 | 78.47299 | 15.3 | 0.95 | 0.69
994855 | 200 | 199.98 | 20.5 | 20.47 | 20.47 | 20.48 | 20.48 | 20.45 | 20.45 | 20.47 | 20.46 | 48.31619 | 71.70096 | 78.38453 | 15.6 | 0.95 | 0.7
993852 | 200 | 199.98 | 20.5 | 20.44 | 20.45 | 20.45 | 20.46 | 20.44 | 20.45 | 20.45 | 20.46 | 48.217 | 70.734 | 78.105 | 15.1 | 0.93 | 0.47
993897 | 200 | 199.95 | 20.5 | 20.46 | 20.48 | 20.46 | 20.48 | 20.45 | 20.43 | 20.45 | 20.44 | 50.62168 | 72.47014 | 78.57805 | 17.2 | 0.95 | 0.59
993898 | 200 | 199.9 | 20.5 | 20.41 | 20.44 | 20.46 | 20.49 | 20.43 | 20.43 | 20.45 | 20.44 | 48.63787 | 71.13573 | 78.26845 | 15.7 | 0.95 | 0.4
993899 | 200 | 199.93 | 20.5 | 20.46 | 20.48 | 20.44 | 20.47 | 20.47 | 20.46 | 20.45 | 20.43 | 48.38944 | 70.91674 | 78.56933 | 17.2 | 0.93 | 0.69
993977 | 200 | 199.98 | 20.5 | 20.5 | 20.49 | 20.5 | 20.48 | 20.48 | 20.48 | 20.48 | 20.49 | 48.61614 | 73.24944 | 78.8342 | 15.1 | 0.95 | 1.03
994664 | 200 | 199.97 | 20.5 | 20.43 | 20.47 | 20.43 | 20.47 | 20.44 | 20.45 | 20.45 | 20.46 | 46.86001 | 70.14728 | 77.99841 | 16.6 | 0.93 | 0.91
994722 | 200 | 199.98 | 20.5 | 20.45 | 20.46 | 20.45 | 20.46 | 20.48 | 20.49 | 20.46 | 20.46 | 47.48312 | 72.14401 | 78.99886 | 15.2 | 0.93 | 0.86
994738 | 200 | 199.96 | 20.5 | 20.45 | 20.46 | 20.45 | 20.46 | 20.44 | 20.44 | 20.45 | 20.45 | 47.61997 | 70.71302 | 78.76445 | 18.7 | 0.94 | 0.88
994741 | 200 | 199.96 | 20.5 | 20.47 | 20.45 | 20.48 | 20.46 | 20.45 | 20.46 | 20.44 | 20.45 | 44.73922 | 69.06724 | 78.28775 | 16.4 | 0.93 | 0.7
994746 | 200 | 200 | 20.5 | 20.47 | 20.48 | 20.48 | 20.48 | 20.45 | 20.48 | 20.45 | 20.49 | 47.8755 | 70.13529 | 78.15914 | 16.6 | 0.95 | 0.76
994813 | 200 | 199.99 | 20.5 | 20.45 | 20.46 | 20.46 | 20.47 | 20.48 | 20.45 | 20.49 | 20.45 | 42.55457 | 72.59896 | 79.34147 | 15.3 | 0.94 | 0.42
993915 | 200 | 199.99 | 20.5 | 20.48 | 20.46 | 20.49 | 20.47 | 20.46 | 20.45 | 20.47 | 20.46 | 48.44871 | 71.04945 | 78.37226 | 15.6 | 0.93 | 0.81
993933 | 200 | 199.99 | 20.5 | 20.49 | 20.48 | 20.5 | 20.48 | 20.48 | 20.45 | 20.48 | 20.45 | 50.1568 | 71.5701 | 77.73667 | 18.3 | 0.94 | 0.63
993937 | 200 | 199.97 | 20.5 | 20.45 | 20.48 | 20.44 | 20.47 | 20.44 | 20.46 | 20.45 | 20.47 | 44.65 | 69.173 | 78.249 | 16.2 | 0.92 | 0.59
993938 | 200 | 199.99 | 20.5 | 20.47 | 20.48 | 20.48 | 20.48 | 20.47 | 20.5 | 20.46 | 20.49 | 45.39984 | 69.59774 | 77.79092 | 17.2 | 0.94 | 0.71
993939 | 200 | 200 | 20.5 | 20.49 | 20.5 | 20.48 | 20.48 | 20.46 | 20.46 | 20.45 | 20.46 | 45.96521 | 70.67548 | 78.03424 | 15.6 | 0.94 | 1.03
994670 | 200 | 199.97 | 20.5 | 20.45 | 20.46 | 20.45 | 20.47 | 20.48 | 20.46 | 20.46 | 20.45 | 50.0856 | 71.52107 | 78.8014 | 15.8 | 0.94 | 0.7
994671 | 200 | 199.97 | 20.5 | 20.48 | 20.48 | 20.49 | 20.49 | 20.45 | 20.46 | 20.46 | 20.48 | 48.54707 | 70.50362 | 78.02167 | 16.3 | 0.94 | 0.71
994715 | 200 | 199.99 | 20.5 | 20.46 | 20.47 | 20.48 | 20.48 | 20.46 | 20.46 | 20.47 | 20.46 | 45.89161 | 69.60836 | 78.84528 | 15.1 | 0.93 | 0.64
994786 | 200 | 199.98 | 20.5 | 20.44 | 20.46 | 20.42 | 20.44 | 20.44 | 20.46 | 20.46 | 20.48 | 47.421 | 71.399 | 78.036 | 15 | 0.95 | 0.95
994787 | 200 | 199.98 | 20.5 | 20.48 | 20.45 | 20.48 | 20.46 | 20.48 | 20.45 | 20.49 | 20.47 | 47.80026 | 70.91196 | 78.38723 | 18.2 | 0.94 | 1.03
994839 | 200 | 199.99 | 20.5 | 20.44 | 20.45 | 20.47 | 20.47 | 20.45 | 20.46 | 20.46 | 20.48 | 48.88712 | 71.81872 | 78.88547 | 18.1 | 0.94 | 0.84
993854 | 200 | 199.98 | 20.5 | 20.44 | 20.45 | 20.46 | 20.47 | 20.44 | 20.47 | 20.45 | 20.48 | 45.60787 | 69.18942 | 77.76047 | 16.7 | 0.94 | 0.8
993855 | 200 | 200 | 20.5 | 20.44 | 20.46 | 20.45 | 20.47 | 20.44 | 20.45 | 20.48 | 20.49 | 49.24968 | 70.58276 | 78.16067 | 17.4 | 0.94 | 0.79
993857 | 200 | 200 | 20.5 | 20.43 | 20.45 | 20.45 | 20.46 | 20.46 | 20.47 | 20.45 | 20.46 | 51.10553 | 72.43329 | 77.66717 | 16.3 | 0.93 | 0.62
993909 | 200 | 199.98 | 20.5 | 20.5 | 20.49 | 20.5 | 20.49 | 20.47 | 20.45 | 20.48 | 20.46 | 49.28523 | 71.46598 | 78.20398 | 17.3 | 0.92 | 0.62
993961 | 200 | 199.98 | 20.5 | 20.45 | 20.44 | 20.45 | 20.44 | 20.44 | 20.43 | 20.47 | 20.46 | 44.23400173 | 68.61107443 | 78.08108693 | 16.3 | 0.92 | 0.6
994747 | 200 | 199.98 | 20.5 | 20.45 | 20.47 | 20.45 | 20.47 | 20.42 | 20.46 | 20.4 | 20.44 | 41.63871 | 68.69407 | 77.59718 | 19.3 | 0.93 | 0.58
994756 | 200 | 199.99 | 20.5 | 20.47 | 20.5 | 20.47 | 20.49 | 20.48 | 20.45 | 20.47 | 20.44 | 42.5 | 63.5 | 72.2 | 16.6 | 0.92 | 0.67
994758 | 200 | 199.99 | 20.5 | 20.48 | 20.47 | 20.48 | 20.48 | 20.48 | 20.48 | 20.49 | 20.49 | 48.3 | 70.4 | 76 | 17.2 | 0.92 | 0.49
994763 | 200 | 199.96 | 20.5 | 20.44 | 20.47 | 20.44 | 20.47 | 20.48 | 20.46 | 20.5 | 20.49 | 46.52706 | 69.68037 | 78.15523 | 15.1 | 0.93 | 0.54
994781 | 200 | 199.98 | 20.5 | 20.43 | 20.44 | 20.43 | 20.44 | 20.44 | 20.44 | 20.44 | 20.43 | 44.44604953 | 69.65027429 | 78.0079601 | 18.1 | 0.92 | 0.56
993851 | 200 | 199.98 | 20.5 | 20.45 | 20.46 | 20.44 | 20.45 | 20.46 | 20.46 | 20.48 | 20.47 | 51.515 | 73.204 | 79.253 | 17 | 0.94 | 0.68
993853 | 200 | 199.98 | 20.5 | 20.43 | 20.46 | 20.43 | 20.45 | 20.47 | 20.47 | 20.46 | 20.46 | 50.192 | 72.172 | 78.745 | 16.7 | 0.94 | 0.82
993912 | 200 | 199.99 | 20.5 | 20.43 | 20.44 | 20.44 | 20.45 | 20.46 | 20.45 | 20.48 | 20.47 | 45.68282 | 69.4711 | 77.47444 | 18.4 | 0.94 | 0.81
993913 | 200 | 199.98 | 20.5 | 20.44 | 20.48 | 20.45 | 20.48 | 20.49 | 20.47 | 20.49 | 20.47 | 46.962 | 70.624 | 78.416 | 15.8 | 0.94 | 0.99
993941 | 200 | 199.93 | 20.5 | 20.49 | 20.49 | 20.49 | 20.48 | 20.47 | 20.47 | 20.47 | 20.47 | 47.04775 | 70.59702 | 78.45385 | 18.9 | 0.94 | 0.73
993978 | 200 | 199.99 | 20.5 | 20.45 | 20.45 | 20.46 | 20.46 | 20.48 | 20.45 | 20.47 | 20.45 | 48.23828 | 70.72589 | 78.09898 | 16.7 | 0.94 | 0.66
994662 | 200 | 199.98 | 20.5 | 20.47 | 20.47 | 20.47 | 20.48 | 20.47 | 20.45 | 20.47 | 20.46 | 45.60507 | 69.45216 | 77.87982 | 15.2 | 0.95 | 0.81
994745 | 200 | 199.95 | 20.5 | 20.46 | 20.46 | 20.45 | 20.45 | 20.45 | 20.45 | 20.47 | 20.48 | 48.2698 | 70.80762 | 78.35652 | 17.3 | 0.95 | 0.67
994840 | 200 | 200 | 20.5 | 20.43 | 20.44 | 20.43 | 20.44 | 20.44 | 20.44 | 20.45 | 20.45 | 44.9 | 66.9 | 73.1 | 17.9 | 0.93 | 1
994849 | 200 | 200 | 20.5 | 20.41 | 20.43 | 20.43 | 20.46 | 20.45 | 20.44 | 20.46 | 20.44 | 46.54438 | 69.14358 | 77.6902 | 16.8 | 0.95 | 0.9
993856 | 200 | 199.98 | 20.5 | 20.49 | 20.48 | 20.48 | 20.47 | 20.46 | 20.45 | 20.46 | 20.46 | 49.38697 | 71.59416 | 78.73337 | 19.2 | 0.94 | 0.73
993858 | 200 | 199.98 | 20.5 | 20.41 | 20.44 | 20.43 | 20.46 | 20.44 | 20.45 | 20.47 | 20.47 | 46.637 | 70.448 | 78.601 | 16.2 | 0.94 | 0.33
993860 | 200 | 200 | 20.5 | 20.48 | 20.47 | 20.48 | 20.46 | 20.47 | 20.46 | 20.45 | 20.45 | 43.10383 | 68.90162 | 78.66885 | 15.3 | 0.96 | 0.8
993932 | 200 | 199.99 | 20.5 | 20.42 | 20.44 | 20.43 | 20.46 | 20.43 | 20.43 | 20.45 | 20.45 | 47.74032 | 70.19296 | 78.44911 | 15.2 | 0.95 | 0.78
994723 | 200 | 199.95 | 20.5 | 20.47 | 20.46 | 20.43 | 20.41 | 20.47 | 20.46 | 20.46 | 20.45 | 48.43323 | 71.50962 | 77.90912 | 17 | 0.95 | 0.5
994740 | 200 | 199.98 | 20.5 | 20.43 | 20.46 | 20.43 | 20.46 | 20.45 | 20.48 | 20.44 | 20.47 | 51.03223 | 73.07926 | 78.8232 | 16.3 | 0.94 | 0.77
994742 | 200 | 199.97 | 20.5 | 20.45 | 20.47 | 20.44 | 20.46 | 20.47 | 20.47 | 20.45 | 20.45 | 43.02754 | 68.74287 | 78.13267 | 18.3 | 0.94 | 0.75
994789 | 200 | 199.99 | 20.5 | 20.49 | 20.49 | 20.48 | 20.48 | 20.48 | 20.48 | 20.48 | 20.49 | 46.94528 | 70.07027 | 78.02943 | 15.9 | 0.93 | 0.5
994793 | 200 | 199.99 | 20.5 | 20.45 | 20.46 | 20.45 | 20.46 | 20.45 | 20.45 | 20.47 | 20.47 | 47.00203 | 70.60911 | 78.45783 | 18.8 | 0.94 | 0.9
994808 | 200 | 199.97 | 20.5 | 20.44 | 20.45 | 20.43 | 20.44 | 20.45 | 20.47 | 20.44 | 20.46 | 48.45749 | 72.07326 | 78.77119 | 17.6 | 0.94 | 0.83
993901 | 200 | 199.9 | 20.5 | 20.45 | 20.45 | 20.46 | 20.46 | 20.48 | 20.49 | 20.44 | 20.45 | 50.72214 | 72.21059 | 78.48836 | 21.4 | 0.94 | 0.26
993914 | 200 | 199.99 | 20.5 | 20.44 | 20.43 | 20.43 | 20.42 | 20.45 | 20.43 | 20.47 | 20.45 | 46.53483 | 70.13436 | 78.05665 | 15.9 | 0.95 | 0.83
993917 | 200 | 199.97 | 20.5 | 20.46 | 20.45 | 20.47 | 20.45 | 20.46 | 20.45 | 20.47 | 20.46 | 44.28779 | 68.56381 | 77.77688 | 20.4 | 0.94 | 0.5
993918 | 200 | 199.94 | 20.5 | 20.43 | 20.45 | 20.44 | 20.46 | 20.45 | 20.46 | 20.45 | 20.46 | 47.4479 | 70.38725 | 78.18327 | 18.9 | 0.95 | 0.76
993920 | 200 | 199.93 | 20.5 | 20.42 | 20.45 | 20.43 | 20.45 | 20.46 | 20.44 | 20.46 | 20.45 | 49.92516 | 72.75335 | 79.12779 | 19.1 | 0.94 | 0.71
993976 | 200 | 200 | 20.5 | 20.41 | 20.43 | 20.42 | 20.43 | 20.45 | 20.48 | 20.45 | 20.48 | 46.41147 | 69.94803 | 77.95138 | 19.8 | 0.96 | 0.67
994725 | 200 | 199.96 | 20.5 | 20.45 | 20.49 | 20.44 | 20.48 | 20.44 | 20.46 | 20.46 | 20.49 | 49.24884 | 70.85191 | 77.99109 | 19.3 | 0.95 | 0.85
994799 | 200 | 199.98 | 20.5 | 20.46 | 20.46 | 20.48 | 20.48 | 20.48 | 20.45 | 20.48 | 20.45 | 43.98248 | 70.25909 | 78.1691 | 18.5 | 0.92 | 0.92
994852 | 200 | 199.92 | 20.5 | 20.4 | 20.42 | 20.43 | 20.45 | 20.44 | 20.45 | 20.45 | 20.45 | 46.9623 | 71.00259 | 78.32004 | 15.3 | 0.92 | 0.94
994854 | 200 | 199.98 | 20.5 | 20.43 | 20.47 | 20.4 | 20.44 | 20.44 | 20.44 | 20.44 | 20.45 | 47.71868 | 70.95922 | 78.54426 | 15.2 | 0.94 | 0.86
993921 | 200 | 199.98 | 20.5 | 20.46 | 20.48 | 20.44 | 20.45 | 20.42 | 20.42 | 20.45 | 20.46 | 47.67172 | 70.82198 | 78.40568 | 20.9 | 0.94 | 0.85
993922 | 200 | 199.99 | 20.5 | 20.45 | 20.45 | 20.45 | 20.45 | 20.45 | 20.5 | 20.43 | 20.48 | 48.53639 | 71.68463 | 78.81698 | 18.3 | 0.94 | 0.87
993934 | 200 | 200 | 20.5 | 20.45 | 20.45 | 20.46 | 20.47 | 20.48 | 20.46 | 20.45 | 20.44 | 46.23061 | 71.47205 | 78.89747 | 20.9 | 0.94 | 0.8
993940 | 200 | 199.97 | 20.5 | 20.48 | 20.45 | 20.45 | 20.43 | 20.46 | 20.44 | 20.47 | 20.46 | 45.92952 | 69.95373 | 78.53591 | 15.6 | 0.95 | 0.66
994663 | 200 | 200 | 20.5 | 20.48 | 20.49 | 20.46 | 20.48 | 20.48 | 20.46 | 20.47 | 20.46 | 44.82622 | 68.8304 | 77.90429 | 15.1 | 0.95 | 0.59
994720 | 200 | 199.98 | 20.5 | 20.47 | 20.46 | 20.47 | 20.46 | 20.46 | 20.48 | 20.46 | 20.47 | 47.12977 | 70.49802 | 78.84948 | 19.9 | 0.95 | 0.81
994731 | 200 | 199.98 | 20.5 | 20.44 | 20.43 | 20.45 | 20.44 | 20.44 | 20.45 | 20.46 | 20.46 | 48.01043 | 72.04713 | 78.5407 | 19.1 | 0.96 | 0.47
994816 | 200 | 199.99 | 20.5 | 20.45 | 20.46 | 20.46 | 20.47 | 20.44 | 20.43 | 20.46 | 20.45 | 48.49235 | 71.93221 | 78.9494 | 17.8 | 0.93 | 0.78
994829 | 200 | 199.98 | 20.5 | 20.45 | 20.44 | 20.46 | 20.45 | 20.47 | 20.47 | 20.48 | 20.48 | 47.97223 | 70.33244 | 79.02534 | 21.1 | 0.94 | 0.72
994831 | 200 | 199.98 | 20.5 | 20.44 | 20.46 | 20.45 | 20.47 | 20.47 | 20.5 | 20.45 | 20.48 | 41.8455 | 69.42355 | 78.20447 | 18.5 | 0.94 | 0.6
994717 | 200 | 199.98 | 20.5 | 20.46 | 20.45 | 20.5 | 20.48 | 20.48 | 20.46 | 20.5 | 20.48 | 44.22175 | 68.49543 | 78.04562 | 19.8 | 0.95 | 0.89
994721 | 200 | 200 | 20.5 | 20.44 | 20.45 | 20.44 | 20.46 | 20.46 | 20.46 | 20.45 | 20.46 | 50.809 | 72.557 | 79.325 | 20.1 | 0.94 | 0.87
994828 | 200 | 200 | 20.5 | 20.45 | 20.46 | 20.45 | 20.46 | 20.47 | 20.47 | 20.47 | 20.48 | 46.28287 | 70.90655 | 79.24792 | 19.9 | 0.95 | 0.96
994830 | 200 | 199.99 | 20.5 | 20.43 | 20.44 | 20.43 | 20.44 | 20.46 | 20.47 | 20.47 | 20.48 | 45.689 | 70.232 | 78.602 | 16 | 0.95 | 0.46
994832 | 200 | 199.98 | 20.5 | 20.45 | 20.47 | 20.43 | 20.45 | 20.46 | 20.48 | 20.47 | 20.49 | 44.932 | 70.783 | 78.65 | 19.9 | 0.94 | 0.85
994835 | 200 | 199.99 | 20.5 | 20.44 | 20.45 | 20.42 | 20.44 | 20.46 | 20.46 | 20.47 | 20.47 | 48.093 | 71.024 | 78.608 | 20.1 | 0.94 | 0.56
993916 | 200 | 199.98 | 20.5 | 20.44 | 20.46 | 20.43 | 20.45 | 20.43 | 20.43 | 20.45 | 20.45 | 45.83545 | 68.90081 | 78.15629 | 18.6 | 0.93 | 0.48
993919 | 200 | 199.98 | 20.5 | 20.43 | 20.45 | 20.44 | 20.46 | 20.48 | 20.49 | 20.45 | 20.46 | 45.00259 | 70.38125 | 78.81403 | 19.4 | 0.95 | 0.97
994716 | 200 | 200 | 20.5 | 20.42 | 20.45 | 20.44 | 20.47 | 20.46 | 20.44 | 20.45 | 20.43 | 44.47834 | 69.49568 | 78.86527 | 17.6 | 0.95 | 0.74
994726 | 200 | 199.98 | 20.5 | 20.44 | 20.46 | 20.46 | 20.47 | 20.47 | 20.44 | 20.47 | 20.45 | 48.20046 | 71.45156 | 79.0584 | 18.4 | 0.93 | 0.56
994728 | 200 | 199.99 | 20.5 | 20.45 | 20.43 | 20.47 | 20.45 | 20.42 | 20.43 | 20.43 | 20.44 | 50.40163 | 72.05214 | 78.7255 | 18.5 | 0.93 | 0.79
994729 | 200 | 199.95 | 20.5 | 20.45 | 20.43 | 20.45 | 20.42 | 20.46 | 20.47 | 20.46 | 20.47 | 45.21085 | 69.35012 | 78.01668 | 20.2 | 0.94 | 0.62
994730 | 200 | 199.98 | 20.5 | 20.43 | 20.45 | 20.44 | 20.46 | 20.5 | 20.46 | 20.48 | 20.45 | 44.6122 | 69.84385 | 78.75711 | 18.8 | 0.94 | 0.79
994788 | 200 | 199.97 | 20.5 | 20.44 | 20.45 | 20.45 | 20.46 | 20.46 | 20.44 | 20.48 | 20.46 | 43.026 | 67.278 | 77.836 | 19.6 | 0.94 | 0.67
994791 | 200 | 199.95 | 20.5 | 20.44 | 20.45 | 20.45 | 20.46 | 20.47 | 20.48 | 20.45 | 20.46 | 49.51451 | 72.29212 | 79.62105 | 19.7 | 0.94 | 0.58
994792 | 200 | 200 | 20.5 | 20.41 | 20.45 | 20.41 | 20.45 | 20.46 | 20.44 | 20.45 | 20.43 | 52.02004 | 73.56716 | 79.19713 | 17.5 | 0.93 | 0.83
993859 | 200 | 199.98 | 20.5 | 20.44 | 20.45 | 20.45 | 20.46 | 20.46 | 20.45 | 20.47 | 20.46 | 47.736 | 70.481 | 78.425 | 20.7 | 0.95 | 0.38
993936 | 200 | 199.99 | 20.5 | 20.4 | 20.43 | 20.42 | 20.44 | 20.46 | 20.46 | 20.46 | 20.45 | 41.08447 | 67.76456 | 79.00743 | 20.3 | 0.94 | 0.43
994718 | 200 | 199.97 | 20.5 | 20.47 | 20.47 | 20.47 | 20.47 | 20.46 | 20.45 | 20.47 | 20.46 | 45.02453 | 69.00489 | 78.80476 | 17.9 | 0.94 | 0.59
994732 | 200 | 199.99 | 20.5 | 20.45 | 20.42 | 20.48 | 20.46 | 20.44 | 20.43 | 20.45 | 20.44 | 48.65838 | 71.9817 | 78.65377 | 17.3 | 0.94 | 0.87
994826 | 200 | 199.98 | 20.5 | 20.42 | 20.45 | 20.42 | 20.45 | 20.47 | 20.45 | 20.46 | 20.45 | 45.85 | 70.834 | 78.961 | 21.7 | 0.94 | 0.87
994833 | 200 | 199.98 | 20.5 | 20.42 | 20.45 | 20.41 | 20.44 | 20.45 | 20.45 | 20.45 | 20.44 | 50.59508 | 72.12967 | 78.78762 | 21.7 | 0.94 | 0.88
994834 | 200 | 199.98 | 20.5 | 20.42 | 20.42 | 20.45 | 20.45 | 20.48 | 20.47 | 20.46 | 20.45 | 45.53293 | 70.20539 | 78.35215 | 18.8 | 0.94 | 0.87
994790 | 200 | 199.99 | 20.5 | 20.48 | 20.45 | 20.48 | 20.45 | 20.46 | 20.47 | 20.48 | 20.48 | 48.5754 | 70.27701 | 78.56582 | 18.8 | 0.95 | 0.49
010535 | 200 | 199.97 | 20.5 | 20.42 | 20.43 | 20.43 | 20.44 | 20.45 | 20.46 | 20.45 | 20.45 | 51.15786 | 73.37474 | 79.59203 | 21.7 | 0.95 | 0.84
020556 | 200 | 199.97 | 20.5 | 20.42 | 20.45 | 20.42 | 20.45 | 20.46 | 20.45 | 20.46 | 20.45 | 48.32502 | 70.02516 | 77.74534 | 22.4 | 0.94 | 0.41
010431 | 200 | 199.99 | 20.5 | 20.44 | 20.45 | 20.46 | 20.47 | 20.44 | 20.45 | 20.45 | 20.46 | 48.29657 | 71.57129 | 78.71379 | 21.2 | 0.94 | 0.85
010458 | 200 | 199.99 | 20.5 | 20.44 | 20.45 | 20.46 | 20.47 | 20.46 | 20.45 | 20.48 | 20.47 | 37.17164 | 71.01539 | 78.21376 | 17.8 | 0.95 | 0.3
040509 | 200 | 199.98 | 20.5 | 20.44 | 20.45 | 20.47 | 20.48 | 20.47 | 20.48 | 20.47 | 20.47 | 46.63025 | 70.94776 | 78.50019 | 21.7 | 0.94 | 0.73
040524 | 200 | 199.99 | 20.5 | 20.45 | 20.47 | 20.47 | 20.49 | 20.46 | 20.45 | 20.48 | 20.46 | 47.55243 | 71.05303 | 77.95203 | 20.9 | 0.94 | 0.67
010525 | 200 | 199.99 | 20.5 | 20.47 | 20.45 | 20.47 | 20.45 | 20.46 | 20.45 | 20.48 | 20.47 | 47.60365 | 70.02236 | 77.16744 | 21.6 | 0.95 | 0.8
040500 | 200 | 199.98 | 20.5 | 20.44 | 20.47 | 20.44 | 20.47 | 20.45 | 20.41 | 20.46 | 20.42 | 46.56473 | 69.3529 | 77.54551 | 22.1 | 0.94 | 0.64
040534 | 200 | 199.97 | 20.5 | 20.42 | 20.47 | 20.42 | 20.46 | 20.45 | 20.47 | 20.45 | 20.47 | 51.06665 | 69.91463 | 78.49953 | 23.6 | 0.95 | 0.53
030544 | 200 | 199.97 | 20.5 | 20.43 | 20.44 | 20.43 | 20.43 | 20.47 | 20.43 | 20.47 | 20.43 | 46.30964 | 70.05964 | 78.15475 | 22.3 | 0.95 | 0.43
040557 | 200 | 199.97 | 20.5 | 20.43 | 20.45 | 20.45 | 20.47 | 20.46 | 20.43 | 20.44 | 20.42 | 50.10589 | 71.52482 | 78.42609 | 22.6 | 0.95 | 0.62
030566 | 200 | 199.98 | 20.5 | 20.44 | 20.45 | 20.45 | 20.46 | 20.44 | 20.44 | 20.46 | 20.46 | 49.29836 | 71.66386 | 78.29535 | 22.4 | 0.95 | 0.56
010466 | 200 | 199.98 | 20.5 | 20.45 | 20.45 | 20.45 | 20.44 | 20.45 | 20.46 | 20.46 | 20.47 | 45.63164 | 69.8278 | 77.97715 | 20.3 | 0.95 | 0.94
010471 | 200 | 199.98 | 20.5 | 20.45 | 20.48 | 20.45 | 20.48 | 20.47 | 20.47 | 20.47 | 20.47 | 44.56709 | 69.35984 | 78.05635 | 22.1 | 0.95 | 0.79
010498 | 200 | 199.97 | 20.5 | 20.45 | 20.45 | 20.46 | 20.46 | 20.48 | 20.49 | 20.48 | 20.48 | 48.15581 | 70.36587 | 77.38312 | 22.7 | 0.94 | 0.62
020464 | 200 | 199.97 | 20.5 | 20.44 | 20.47 | 20.43 | 20.46 | 20.46 | 20.42 | 20.46 | 20.43 | 46.75917 | 70.25647 | 78.42666 | 21.5 | 0.94 | 0.66
020485 | 200 | 199.97 | 20.5 | 20.44 | 20.45 | 20.47 | 20.48 | 20.47 | 20.47 | 20.47 | 20.46 | 46.82424 | 71.26196 | 78.34457 | 23.5 | 0.93 | 0.7
030465 | 200 | 199.98 | 20.5 | 20.44 | 20.48 | 20.45 | 20.48 | 20.45 | 20.45 | 20.44 | 20.43 | 44.39058 | 69.33443 | 77.75351 | 20.7 | 0.94 | 0.86
030486 | 200 | 199.97 | 20.5 | 20.45 | 20.49 | 20.46 | 20.49 | 20.49 | 20.49 | 20.47 | 20.47 | 48.19117 | 71.38304 | 78.21463 | 21 | 0.93 | 0.69
030517 | 200 | 199.97 | 20.5 | 20.45 | 20.45 | 20.46 | 20.46 | 20.46 | 20.48 | 20.47 | 20.49 | 49.33436 | 72.0328 | 78.25549 | 21.5 | 0.95 | 0.79
160424 | 200 | 199.97 | 20.5 | 20.44 | 20.47 | 20.41 | 20.44 | 20.44 | 20.41 | 20.44 | 20.41 | 46.274 | 69.998 | 78.118 | 21.5 | 0.96 | 0.53
994727 | 200 | 199.98 | 20.5 | 20.45 | 20.47 | 20.48 | 20.49 | 20.48 | 20.44 | 20.48 | 20.44 | 48.68353 | 71.99238 | 78.76043 | 17.6 | 0.94 | 1.08
030633 | 200 | 199.98 | 20.5 | 20.44 | 20.47 | 20.44 | 20.47 | 20.46 | 20.45 | 20.47 | 20.45 | 47.16256 | 70.29678 | 78.20953 | 20.9 | 0.92 | 0.69
030642 | 200 | 199.98 | 20.5 | 20.46 | 20.48 | 20.46 | 20.47 | 20.46 | 20.45 | 20.46 | 20.45 | 45.67463 | 69.91135 | 78.13684 | 20.9 | 0.94 | 0.94
040630 | 200 | 199.99 | 20.5 | 20.45 | 20.47 | 20.46 | 20.48 | 20.46 | 20.46 | 20.46 | 20.46 | 45.49725 | 70.20378 | 77.91171 | 19.8 | 0.93 | 0.68
080627 | 200 | 199.98 | 20.5 | 20.45 | 20.46 | 20.46 | 20.47 | 20.45 | 20.43 | 20.45 | 20.44 | 47.56687 | 69.00637 | 78.3956 | 17.2 | 0.95 | 0.7
010647 | 200 | 199.99 | 20.5 | 20.46 | 20.44 | 20.48 | 20.46 | 20.48 | 20.46 | 20.48 | 20.46 | 47.30995 | 70.53113 | 77.89368 | 21.5 | 0.95 | 0.73
010667 | 200 | 199.97 | 20.5 | 20.46 | 20.46 | 20.45 | 20.45 | 20.47 | 20.45 | 20.47 | 20.46 | 47.72981 | 70.30346 | 78.10387 | 22.6 | 0.94 | 0.72
030651 | 200 | 199.98 | 20.5 | 20.46 | 20.48 | 20.46 | 20.48 | 20.46 | 20.44 | 20.47 | 20.44 | 45.04539 | 68.99117 | 77.38963 | 21.8 | 0.94 | 0.78
040668 | 200 | 199.95 | 20.5 | 20.46 | 20.47 | 20.46 | 20.47 | 20.47 | 20.44 | 20.46 | 20.43 | 48.66972 | 71.58486 | 78.08555 | 23.4 | 0.94 | 0.58
050658 | 200 | 199.97 | 20.5 | 20.46 | 20.46 | 20.46 | 20.46 | 20.46 | 20.44 | 20.47 | 20.45 | 45.98045 | 70.31083 | 77.96067545 | 22.2 | 0.93 | 0.72
060666 | 200 | 199.98 | 20.5 | 20.46 | 20.47 | 20.44 | 20.45 | 20.46 | 20.45 | 20.45 | 20.45 | 47.1663072 | 72.09287 | 79.783592 | 22.1 | 0.93 | 0.74
080671 | 200 | 199.97 | 20.5 | 20.47 | 20.47 | 20.45 | 20.45 | 20.48 | 20.46 | 20.46 | 20.45 | 47.75377791 | 70.4349424 | 79.5192099 | 22.8 | 0.95 | 1.09
160669 | 200 | 199.97 | 20.5 | 20.48 | 20.45 | 20.47 | 20.44 | 20.48 | 20.47 | 20.47 | 20.46 | 47.7412648 | 70.0169075 | 78.87944469 | 23.2 | 0.95 | 0.71
994724 | 200 | 199.95 | 20.5 | 20.41 | 20.42 | 20.43 | 20.44 | 20.45 | 20.46 | 20.44 | 20.45 | 48.47339 | 70.93752 | 78.22684 | 19.3 | 0.95 | 0.95
030620 | 200 | 199.99 | 20.5 | 20.46 | 20.46 | 20.46 | 20.47 | 20.49 | 20.45 | 20.48 | 20.44 | 47.84664 | 70.89878 | 77.54037 | 25 | 0.92 | 0.67
040619 | 200 | 199.98 | 20.5 | 20.45 | 20.45 | 20.47 | 20.47 | 20.46 | 20.44 | 20.46 | 20.44 | 47.33463 | 70.7147 | 78.21043 | 24.7 | 0.92 | 0.59
080643 | 200 | 199.98 | 20.5 | 20.45 | 20.46 | 20.44 | 20.45 | 20.45 | 20.48 | 20.46 | 20.49 | 46.38871 | 69.772 | 77.75849 | 21.5 | 0.95 | 0.77
080663 | 200 | 199.99 | 20.5 | 20.45 | 20.46 | 20.46 | 20.47 | 20.48 | 20.46 | 20.47 | 20.46 | 44.03243716 | 68.59492834 | 77.92045186 | 22.1 | 0.92 | 0.99
100644 | 200 | 199.97 | 20.5 | 20.46 | 20.47 | 20.47 | 20.48 | 20.46 | 20.45 | 20.47 | 20.45 | 48.84741 | 72.76043 | 79.01821 | 21.2 | 0.93 | 1.09
100650 | 200 | 199.98 | 20.5 | 20.48 | 20.49 | 20.46 | 20.46 | 20.45 | 20.44 | 20.47 | 20.45 | 53.85949 | 73.01223 | 78.37972 | 24 | 0.94 | 0.64
110656 | 200 | 199.97 | 20.5 | 20.44 | 20.47 | 20.44 | 20.46 | 20.45 | 20.45 | 20.47 | 20.46 | 46.01983 | 70.89067 | 78.1795 | 22 | 0.93 | 0.9
140646 | 200 | 199.97 | 20.5 | 20.44 | 20.45 | 20.45 | 20.47 | 20.47 | 20.46 | 20.46 | 20.45 | 47.02231 | 70.19134 | 77.33859 | 21.8 | 0.96 | 0.88
140659 | 200 | 199.97 | 20.5 | 20.46 | 20.48 | 20.48 | 20.49 | 20.47 | 20.45 | 20.47 | 20.45 | 45.98897 | 69.90344 | 78.03171 | 22.7 | 0.94 | 0.94
160645 | 200 | 199.96 | 20.5 | 20.46 | 20.46 | 20.48 | 20.47 | 20.45 | 20.44 | 20.46 | 20.45 | 46.39536 | 70.24377 | 78.23861 | 21.9 | 0.94 | 0.89
020652 | 200 | 199.99 | 20.5 | 20.43 | 20.46 | 20.44 | 20.47 | 20.49 | 20.44 | 20.49 | 20.44 | 45.8443 | 69.52572 | 77.70039 | 19.3 | 0.94 | 0.73
020665 | 200 | 200 | 20.5 | 20.45 | 20.47 | 20.46 | 20.48 | 20.46 | 20.45 | 20.46 | 20.45 | 44.56778938 | 69.68211291 | 78.1072564 | 20.7 | 0.95 | 0.92
030506 | 200 | 199.97 | 20.5 | 20.44 | 20.47 | 20.42 | 20.45 | 20.48 | 20.45 | 20.47 | 20.44 | 47.284 | 70.164 | 77.674 | 18.3 | 0.94 | 0.88
040641 | 200 | 199.97 | 20.5 | 20.45 | 20.45 | 20.44 | 20.44 | 20.46 | 20.46 | 20.46 | 20.46 | 47.779 | 72.028 | 78.583 | 22.2 | 0.92 | 0.83
040653 | 200 | 199.97 | 20.5 | 20.43 | 20.45 | 20.44 | 20.45 | 20.48 | 20.44 | 20.47 | 20.43 | 47.35355 | 70.70395 | 78.3969 | 20.7 | 0.95 | 0.7
080632 | 200 | 199.97 | 20.5 | 20.44 | 20.44 | 20.45 | 20.45 | 20.46 | 20.47 | 20.46 | 20.47 | 46.943 | 71.167 | 78.401 | 22.4 | 0.92 | 0.88
100662 | 200 | 199.99 | 20.5 | 20.45 | 20.44 | 20.45 | 20.45 | 20.46 | 20.45 | 20.46 | 20.45 | 45.674 | 71.473 | 78.24 | 22.3 | 0.92 | 0.67
140621 | 200 | 199.99 | 20.5 | 20.49 | 20.43 | 20.49 | 20.43 | 20.44 | 20.44 | 20.45 | 20.45 | 46.44732 | 70.908 | 78.74282 | 24.5 | 0.94 | 0.62
140634 | 200 | 199.96 | 20.5 | 20.45 | 20.45 | 20.45 | 20.45 | 20.45 | 20.46 | 20.45 | 20.46 | 47.203 | 70.912 | 77.969 | 22.4 | 0.92 | 0.73
160635 | 200 | 199.97 | 20.5 | 20.45 | 20.45 | 20.46 | 20.45 | 20.45 | 20.46 | 20.45 | 20.46 | 46.247 | 69.955 | 77.696 | 22.9 | 0.93 | 0.71
010675 | 200 | 199.98 | 20.5 | 20.43 | 20.45 | 20.44 | 20.46 | 20.46 | 20.46 | 20.46 | 20.46 | 47.404 | 70.96914 | 78.70075 | 20.2 | 0.95 | 0.84
020674 | 200 | 199.99 | 20.5 | 20.47 | 20.47 | 20.48 | 20.47 | 20.46 | 20.43 | 20.46 | 20.43 | 46.5416 | 70.16653 | 78.24362 | 21.1 | 0.96 | 0.93
020686 | 200 | 199.99 | 20.5 | 20.45 | 20.46 | 20.44 | 20.45 | 20.43 | 20.45 | 20.44 | 20.46 | 47.64859 | 71.89279 | 79.02924 | 21.4 | 0.92 | 0.93
040688 | 200 | 199.98 | 20.5 | 20.45 | 20.44 | 20.45 | 20.44 | 20.48 | 20.45 | 20.49 | 20.46 | 47.49183 | 71.61332 | 78.94063 | 21.2 | 0.92 | 0.9
040677 | 200 | 199.98 | 20.5 | 20.44 | 20.46 | 20.43 | 20.46 | 20.46 | 20.46 | 20.46 | 20.46 | 47.89045 | 71.12335 | 78.36644 | 20.5 | 0.95 | 0.9
050672 | 200 | 199.97 | 20.5 | 20.47 | 20.45 | 20.47 | 20.46 | 20.47 | 20.46 | 20.48 | 20.46 | 46.92396 | 71.40749 | 78.33818 | 21.5 | 0.95 | 0.84
050681 | 200 | 199.99 | 20.5 | 20.42 | 20.43 | 20.44 | 20.45 | 20.43 | 20.44 | 20.44 | 20.44 | 48.58332 | 71.26033 | 78.2147 | 23.1 | 0.93 | 0.67
080649 | 200 | 199.98 | 20.5 | 20.45 | 20.47 | 20.45 | 20.47 | 20.47 | 20.46 | 20.46 | 20.44 | 45.94447 | 69.19643 | 77.65912 | 20.2 | 0.95 | 1
080695 | 200 | 199.98 | 20.5 | 20.45 | 20.45 | 20.45 | 20.45 | 20.45 | 20.46 | 20.45 | 20.46 | 47.92531297 | 70.5480445 | 78.15133 | 21.4 | 0.92 | 0.69
100682 | 200 | 199.99 | 20.5 | 20.44 | 20.43 | 20.45 | 20.44 | 20.44 | 20.45 | 20.43 | 20.44 | 49.12948 | 72.62754 | 78.98029 | 21.7 | 0.93 | 0.88
020640 | 200 | 199.99 | 20.5 | 20.48 | 20.46 | 20.46 | 20.45 | 20.47 | 20.44 | 20.46 | 20.44 | 47.28797 | 70.89691 | 77.99602 | 20.4 | 0.93 | 0.72
100694 | 200 | 199.98 | 20.5 | 20.45 | 20.44 | 20.45 | 20.44 | 20.47 | 20.45 | 20.46 | 20.43 | 46.29075 | 71.43771 | 78.64803 | 20.9 | 0.92 | 1.06
110676 | 200 | 199.98 | 20.5 | 20.45 | 20.45 | 20.46 | 20.46 | 20.46 | 20.45 | 20.47 | 20.46 | 46.83032 | 70.74711 | 78.25878 | 19.6 | 0.94 | 0.95
140679 | 200 | 200 | 20.5 | 20.44 | 20.45 | 20.44 | 20.45 | 20.44 | 20.45 | 20.43 | 20.45 | 45.45046 | 68.96308 | 78.6777 | 23.9 | 0.92 | 0.58
160678 | 200 | 199.98 | 20.5 | 20.45 | 20.44 | 20.44 | 20.42 | 20.46 | 20.48 | 20.46 | 20.48 | 49.07609 | 71.8804 | 78.39914 | 20.8 | 0.95 | 0.79
140690 | 200 | 199.96 | 20.5 | 20.45 | 20.43 | 20.46 | 20.44 | 20.46 | 20.44 | 20.45 | 20.43 | 46.16963 | 70.91456 | 78.76831 | 20.1 | 0.92 | 0.87
160660 | 200 | 199.99 | 20.5 | 20.45 | 20.45 | 20.47 | 20.46 | 20.46 | 20.47 | 20.46 | 20.47 | 46.28031 | 70.30139 | 78.11169 | 23.2 | 0.92 | 0.51
010697 | 200 | 199.98 | 20.5 | 20.44 | 20.46 | 20.42 | 20.44 | 20.46 | 20.45 | 20.46 | 20.45 | 49.36117958 | 71.73768283 | 78.99387814 | 22.8 | 0.94 | 0.63
010717 | 200 | 199.97 | 20.5 | 20.42 | 20.44 | 20.44 | 20.46 | 20.45 | 20.43 | 20.44 | 20.42 | 46.88691923 | 70.3584936 | 79.21377161 | 21 | 0.94 | 0.84
030711 | 200 | 200 | 20.5 | 20.45 | 20.46 | 20.45 | 20.46 | 20.46 | 20.43 | 20.47 | 20.43 | 49.26488 | 72.32856 | 78.9759 | 21.8 | 0.94 | 0.55
070708 | 200 | 200 | 20.5 | 20.44 | 20.47 | 20.45 | 20.48 | 20.49 | 20.44 | 20.49 | 20.45 | 47.28211 | 71.52786 | 78.34725 | 21.2 | 0.93 | 0.71
100716 | 200 | 199.97 | 20.5 | 20.45 | 20.49 | 20.43 | 20.47 | 20.45 | 20.41 | 20.46 | 20.43 | 45.81393031 | 69.44296934 | 77.99775437 | 19.8 | 0.94 | 0.6
110718 | 200 | 199.97 | 20.5 | 20.43 | 20.45 | 20.43 | 20.46 | 20.47 | 20.47 | 20.46 | 20.45 | 48.6201 | 71.2703 | 78.6777 | 21 | 0.94 | 0.89
140710 | 200 | 200 | 20.5 | 20.43 | 20.41 | 20.44 | 20.42 | 20.46 | 20.45 | 20.45 | 20.44 | 46.92798 | 71.11673 | 78.30008 | 21.9 | 0.94 | 0.57
140719 | 200 | 199.98 | 20.5 | 20.44 | 20.46 | 20.45 | 20.47 | 20.45 | 20.47 | 20.44 | 20.47 | 47.5768 | 70.7813 | 78.6416 | 20.6 | 0.94 | 0.76
160709 | 200 | 200 | 20.5 | 20.43 | 20.46 | 20.43 | 20.46 | 20.47 | 20.44 | 20.47 | 20.45 | 47.79037 | 71.03364 | 78.81751 | 20.5 | 0.94 | 0.59
200715 | 200 | 199.97 | 20.5 | 20.44 | 20.44 | 20.44 | 20.45 | 20.46 | 20.44 | 20.44 | 20.43 | 46.4764 | 70.553 | 77.8009 | 20.9 | 0.94 | 1.04
010707 | 200 | 199.99 | 20.5 | 20.45 | 20.46 | 20.44 | 20.45 | 20.4 | 20.48 | 20.4 | 20.48 | 45.74493 | 69.53176 | 77.83464 | 21.6 | 0.92 | 0.67
020698 | 200 | 199.98 | 20.5 | 20.46 | 20.43 | 20.46 | 20.44 | 20.45 | 20.43 | 20.45 | 20.43 | 50.3518 | 73.6758 | 79.2462 | 23.6 | 0.94 | 0.64
040703 | 200 | 199.97 | 20.5 | 20.43 | 20.45 | 20.43 | 20.45 | 20.45 | 20.43 | 20.45 | 20.43 | 46.4658 | 70.4527 | 77.8354 | 21.9 | 0.94 | 0.75
040713 | 200 | 200 | 20.5 | 20.45 | 20.46 | 20.46 | 20.46 | 20.47 | 20.44 | 20.47 | 20.44 | 47.19899 | 70.63336 | 78.12311 | 20.9 | 0.95 | 0.67
070700 | 200 | 199.99 | 20.5 | 20.42 | 20.47 | 20.42 | 20.47 | 20.46 | 20.44 | 20.47 | 20.45 | 47.898 | 71.7813 | 78.0972 | 23.1 | 0.93 | 0.64
100704 | 200 | 199.98 | 20.5 | 20.44 | 20.45 | 20.45 | 20.46 | 20.45 | 20.48 | 20.45 | 20.48 | 49.7985 | 69.8165 | 77.5389 | 24.4 | 0.94 | 0.68
110696 | 200 | 200 | 20.5 | 20.47 | 20.44 | 20.48 | 20.44 | 20.44 | 20.46 | 20.44 | 20.46 | 47.3255 | 70.3575 | 78.3135 | 23.2 | 0.94 | 0.83
110706 | 200 | 199.98 | 20.5 | 20.44 | 20.46 | 20.44 | 20.46 | 20.43 | 20.47 | 20.45 | 20.49 | 47.92269 | 71.12624 | 78.68191 | 22.2 | 0.93 | 0.63
140702 | 200 | 199.97 | 20.5 | 20.45 | 20.47 | 20.45 | 20.47 | 20.46 | 20.47 | 20.46 | 20.47 | 46.7675 | 69.7988 | 77.6656 | 22.6 | 0.95 | 0.79
160701 | 200 | 199.98 | 20.5 | 20.46 | 20.42 | 20.47 | 20.43 | 20.44 | 20.46 | 20.45 | 20.47 | 48.9556 | 71.5784 | 78.8641 | 23.3 | 0.92 | 1.03
020712 | 200 | 200 | 20.5 | 20.46 | 20.48 | 20.46 | 20.48 | 20.44 | 20.41 | 20.44 | 20.42 | 49.3166 | 72.61222 | 79.68672 | 21.8 | 0.94 | 0.64
010729 | 200 | 200 | 20.5 | 20.43 | 20.46 | 20.43 | 20.46 | 20.45 | 20.45 | 20.44 | 20.44 | 46.86755057 | 70.93297025 | 78.35799387 | 20.6 | 0.94 | 0.76
020737 | 200 | 199.99 | 20.5 | 20.45 | 20.46 | 20.45 | 20.46 | 20.45 | 20.46 | 20.47 | 20.48 | 46.05418985 | 69.90713069 | 78.06409994 | 22.7 | 0.94 | 0.74
040727 | 200 | 200 | 20.5 | 20.45 | 20.46 | 20.43 | 20.44 | 20.47 | 20.44 | 20.46 | 20.43 | 46.44817042 | 70.28462177 | 77.9328395 | 21.8 | 0.94 | 0.62
050735 | 200 | 199.98 | 20.5 | 20.46 | 20.46 | 20.47 | 20.47 | 20.45 | 20.47 | 20.45 | 20.47 | 46.61825033 | 70.16107228 | 77.40858693 | 21.9 | 0.94 | 0.69
070730 | 200 | 200 | 20.5 | 20.45 | 20.48 | 20.43 | 20.46 | 20.46 | 20.47 | 20.45 | 20.46 | 45.73768594 | 69.66815021 | 77.45062367 | 21.2 | 0.95 | 0.72
080733 | 200 | 199.98 | 20.5 | 20.45 | 20.45 | 20.46 | 20.46 | 20.47 | 20.46 | 20.47 | 20.46 | 48.17277707 | 72.14647949 | 79.3145165 | 21.9 | 0.94 | 0.76
010762 | 200 | 199.99 | 20.5 | 20.48 | 20.46 | 20.49 | 20.47 | 20.45 | 20.44 | 20.49 | 20.47 | 49.62128314 | 71.67319359 | 78.38803159 | 20.9 | 0.94 | 0.52
020748 | 200 | 199.97 | 20.5 | 20.46 | 20.45 | 20.44 | 20.43 | 20.48 | 20.47 | 20.49 | 20.48 | 46.84504925 | 70.12093196 | 77.53464793 | 23.6 | 0.94 | 0.77
020760 | 200 | 199.99 | 20.5 | 20.47 | 20.43 | 20.47 | 20.43 | 20.47 | 20.47 | 20.47 | 20.46 | 45.92919242 | 69.21181719 | 78.18376735 | 20.9 | 0.95 | 0.56
030738 | 200 | 199.97 | 20.5 | 20.44 | 20.48 | 20.43 | 20.47 | 20.46 | 20.45 | 20.46 | 20.46 | 45.81058478 | 69.46565157 | 77.84986086 | 22.2 | 0.94 | 0.72
080746 | 200 | 199.97 | 20.5 | 20.43 | 20.44 | 20.44 | 20.45 | 20.45 | 20.45 | 20.45 | 20.45 | 49.46403962 | 74.04812086 | 78.72367318 | 21.8 | 0.94 | 0.76
100734 | 200 | 199.98 | 20.5 | 20.46 | 20.46 | 20.45 | 20.45 | 20.45 | 20.47 | 20.45 | 20.48 | 45.16587696 | 69.55265291 | 77.93454166 | 21.9 | 0.94 | 0.86
100744 | 200 | 199.97 | 20.5 | 20.45 | 20.45 | 20.44 | 20.44 | 20.45 | 20.43 | 20.46 | 20.43 | 47.88264538 | 70.72825821 | 78.06180594 | 22.8 | 0.94 | 0.85
200726 | 200 | 200 | 20.5 | 20.44 | 20.46 | 20.43 | 20.45 | 20.43 | 20.42 | 20.44 | 20.43 | 47.34242571 | 70.51902087 | 78.15854271 | 21.1 | 0.95 | 0.62
200736 | 200 | 199.98 | 20.5 | 20.46 | 20.46 | 20.46 | 20.46 | 20.46 | 20.46 | 20.49 | 20.48 | 47.0527278 | 71.28749774 | 78.9838166 | 23.1 | 0.94 | 0.72
200745 | 200 | 199.98 | 20.5 | 20.45 | 20.44 | 20.44 | 20.43 | 20.46 | 20.46 | 20.46 | 20.46 | 47.87214842 | 70.61123765 | 78.56954555 | 21.6 | 0.94 | 0.76
040739 | 200 | 199.96 | 20.5 | 20.44 | 20.45 | 20.44 | 20.45 | 20.46 | 20.46 | 20.45 | 20.45 | 47.59499716 | 70.75688221 | 78.12140804 | 22.2 | 0.93 | 0.68
040750 | 200 | 199.97 | 20.5 | 20.42 | 20.41 | 20.43 | 20.43 | 20.44 | 20.47 | 20.43 | 20.46 | 48.2928183 | 70.30112608 | 77.39402134 | 22.3 | 0.94 | 0.73
050756 | 200 | 199.98 | 20.5 | 20.43 | 20.44 | 20.43 | 20.44 | 20.47 | 20.43 | 20.47 | 20.44 | 47.94858783 | 71.43855751 | 77.97618726 | 23.7 | 0.94 | 0.67
070742 | 200 | 199.98 | 20.5 | 20.44 | 20.46 | 20.45 | 20.47 | 20.47 | 20.45 | 20.48 | 20.46 | 49.21910022 | 71.51175604 | 78.42629686 | 21.1 | 0.94 | 0.8
070763 | 200 | 199.98 | 20.5 | 20.47 | 20.45 | 20.48 | 20.46 | 20.45 | 20.45 | 20.48 | 20.48 | 49.46656312 | 72.00928417 | 78.62484089 | 20.6 | 0.94 | 0.52
080759 | 200 | 199.99 | 20.5 | 20.44 | 20.4 | 20.45 | 20.41 | 20.47 | 20.46 | 20.48 | 20.48 | 47.74769 | 70.81149 | 77.95792 | 21.2 | 0.94 | 0.8
100757 | 200 | 199.98 | 20.5 | 20.43 | 20.45 | 20.42 | 20.44 | 20.42 | 20.45 | 20.41 | 20.44 | 50.54189 | 71.01221 | 77.57069 | 23.4 | 0.94 | 0.59
100767 | 200 | 199.98 | 20.5 | 20.43 | 20.44 | 20.44 | 20.45 | 20.46 | 20.46 | 20.47 | 20.47 | 47.2178575 | 71.7125356 | 78.3397992 | 20.8 | 0.95 | 0.49
110740 | 200 | 199.97 | 20.5 | 20.44 | 20.47 | 20.44 | 20.47 | 20.45 | 20.44 | 20.47 | 20.46 | 50.09686512 | 72.9122753 | 79.07453625 | 22.4 | 0.94 | 0.72
140755 | 200 | 199.98 | 20.5 | 20.43 | 20.42 | 20.42 | 20.41 | 20.47 | 20.44 | 20.45 | 20.42 | 45.90292162 | 70.06365563 | 77.76922112 | 22.7 | 0.94 | 0.47
010771 | 200 | 199.98 | 20.5 | 20.45 | 20.46 | 20.44 | 20.45 | 20.43 | 20.45 | 20.43 | 20.45 | 46.51894 | 69.46195 | 77.60317 | 19.6 | 0.94 | 0.6
030749 | 200 | 199.97 | 20.5 | 20.44 | 20.48 | 20.44 | 20.48 | 20.44 | 20.45 | 20.45 | 20.46 | 44.49622239 | 68.06986969 | 77.02250662 | 22.7 | 0.94 | 0.99
030775 | 200 | 199.98 | 20.5 | 20.43 | 20.44 | 20.45 | 20.46 | 20.45 | 20.44 | 20.46 | 20.45 | 47.87707 | 71.00086 | 78.10178 | 22.4 | 0.95 | 0.56
040764 | 200 | 199.99 | 20.5 | 20.45 | 20.46 | 20.44 | 20.46 | 20.45 | 20.42 | 20.45 | 20.42 | 46.96243342 | 71.23022047 | 78.39371071 | 21.1 | 0.95 | 0.58
040777 | 200 | 199.98 | 20.5 | 20.42 | 20.47 | 20.4 | 20.44 | 20.44 | 20.46 | 20.44 | 20.46 | 48.92980963 | 71.34017456 | 78.19620442 | 23.1 | 0.95 | 0.71
050613 | 200 | 199.97 | 20.5 | 20.44 | 20.45 | 20.44 | 20.44 | 20.44 | 20.41 | 20.44 | 20.42 | 45.75147 | 69.5601 | 77.87021 | 20.1 | 0.93 | 0.64
140765 | 200 | 199.98 | 20.5 | 20.45 | 20.45 | 20.45 | 20.45 | 20.44 | 20.43 | 20.47 | 20.46 | 48.49297855 | 71.68653587 | 78.12958725 | 20.5 | 0.94 | 0.47
160743 | 200 | 199.98 | 20.5 | 20.45 | 20.45 | 20.45 | 20.46 | 20.46 | 20.46 | 20.47 | 20.47 | 47.51411112 | 70.51304552 | 78.06931109 | 21.4 | 0.94 | 0.9
160754 | 200 | 199.97 | 20.5 | 20.43 | 20.4 | 20.44 | 20.4 | 20.42 | 20.43 | 20.42 | 20.42 | 45.98535587 | 70.1338535 | 78.20224767 | 22.4 | 0.94 | 0.87
160766 | 200 | 199.97 | 20.5 | 20.44 | 20.44 | 20.44 | 20.44 | 20.45 | 20.46 | 20.45 | 20.45 | 48.2724437 | 71.48816391 | 78.42848977 | 20.7 | 0.94 | 0.46
050770 | 200 | 199.99 | 20.5 | 20.47 | 20.44 | 20.47 | 20.44 | 20.45 | 20.42 | 20.45 | 20.43 | 47.40060174 | 70.9798905 | 78.73756257 | 22.9 | 0.94 | 0.65
050780 | 200 | 199.98 | 20.5 | 20.43 | 20.45 | 20.43 | 20.46 | 20.43 | 20.45 | 20.44 | 20.46 | 47.75667344 | 71.09018576 | 77.66463982 | 21.7 | 0.94 | 0.66
070773 | 200 | 199.99 | 20.5 | 20.45 | 20.45 | 20.44 | 20.44 | 20.46 | 20.45 | 20.45 | 20.44 | 48.70476613 | 70.95993791 | 77.79211834 | 22.9 | 0.95 | 0.62
140776 | 200 | 199.97 | 20.5 | 20.47 | 20.48 | 20.44 | 20.46 | 20.45 | 20.46 | 20.44 | 20.46 | 47.26194806 | 70.70663394 | 78.07690601 | 20.4 | 0.94 | 0.68
160778 | 200 | 199.98 | 20.5 | 20.42 | 20.44 | 20.43 | 20.45 | 20.42 | 20.45 | 20.43 | 20.45 | 49.88952803 | 72.23771673 | 77.81540153 | 22.7 | 0.94 | 0.57
200758 | 200 | 199.98 | 20.5 | 20.46 | 20.4 | 20.47 | 20.42 | 20.48 | 20.43 | 20.5 | 20.44 | 47.74988167 | 70.39850067 | 78.26917172 | 22.6 | 0.94 | 0.85
200779 | 200 | 199.96 | 20.5 | 20.46 | 20.47 | 20.48 | 20.48 | 20.47 | 20.45 | 20.47 | 20.45 | 47.70974989 | 70.14981926 | 77.54183797 | 21.5 | 0.94 | 0.51
993923 | 200 | 199.95 | 20.5 | 20.47 | 20.48 | 20.45 | 20.46 | 20.44 | 20.45 | 20.45 | 20.46 | 44.11911 | 69.60845 | 77.90859 | 21.5 | 0.94 | 0.66
993924 | 200 | 199.99 | 20.5 | 20.47 | 20.47 | 20.47 | 20.46 | 20.46 | 20.48 | 20.47 | 20.48 | 47.81189 | 70.43978 | 77.94806 | 22.2 | 0.93 | 0.55
993926 | 200 | 199.93 | 20.5 | 20.46 | 20.45 | 20.46 | 20.46 | 20.48 | 20.47 | 20.46 | 20.44 | 48.39772 | 70.63534 | 77.56281 | 22.2 | 0.93 | 0.7
010781 | 200 | 199.97 | 20.5 | 20.45 | 20.48 | 20.43 | 20.46 | 20.46 | 20.44 | 20.46 | 20.44 | 47.5983213 | 70.39286579 | 77.47738377 | 20.5 | 0.94 | 0.78
020787 | 200 | 199.97 | 20.5 | 20.45 | 20.46 | 20.45 | 20.45 | 20.45 | 20.45 | 20.46 | 20.46 | 50.24944311 | 72.05340804 | 78.26765172 | 20.8 | 0.93 | 0.69
040790 | 200 | 199.97 | 20.5 | 20.46 | 20.45 | 20.44 | 20.43 | 20.46 | 20.48 | 20.47 | 20.49 | 49.05182164 | 71.2471185 | 78.46065812 | 21.1 | 0.93 | 0.57
050789 | 200 | 199.97 | 20.5 | 20.43 | 20.46 | 20.44 | 20.47 | 20.42 | 20.45 | 20.43 | 20.46 | 46.46473851 | 70.84227975 | 78.25737513 | 21.7 | 0.94 | 0.75
020804 | 200 | 199.98 | 20.5 | 20.44 | 20.45 | 20.44 | 20.45 | 20.44 | 20.47 | 20.45 | 20.48 | 47.42473372 | 70.738146 | 78.06887322 | 21.1 | 0.94 | 0.92
030802 | 200 | 199.98 | 20.5 | 20.43 | 20.42 | 20.45 | 20.44 | 20.44 | 20.45 | 20.45 | 20.46 | 47.78904126 | 71.09442811 | 78.8631601 | 21.9 | 0.93 | 0.6
070794 | 200 | 199.96 | 20.5 | 20.44 | 20.46 | 20.43 | 20.45 | 20.45 | 20.45 | 20.45 | 20.44 | 46.44982 | 70.07209 | 77.52802 | 21.6 | 0.93 | 0.88
100796 | 200 | 199.96 | 20.5 | 20.44 | 20.45 | 20.43 | 20.45 | 20.46 | 20.46 | 20.45 | 20.45 | 45.04273249 | 69.49875775 | 77.32982363 | 22.1 | 0.94 | 0.87
120795 | 200 | 199.99 | 20.5 | 20.45 | 20.42 | 20.45 | 20.43 | 20.45 | 20.46 | 20.44 | 20.44 | 45.65700138 | 70.08626417 | 77.90072535 | 22 | 0.94 | 0.96
200792 | 200 | 199.98 | 20.5 | 20.47 | 20.44 | 20.44 | 20.42 | 20.46 | 20.45 | 20.45 | 20.45 | 46.34136937 | 70.44433971 | 77.90584981 | 22.4 | 0.94 | 0.87
010558 | 200 | 199.98 | 20.5 | 20.43 | 20.45 | 20.44 | 20.46 | 20.46 | 20.45 | 20.45 | 20.44 | 46.4 | 65.9 | 72.8 | 20.5 | 0.95 | 0.97
010741 | 200 | 199.98 | 20.5 | 20.43 | 20.46 | 20.43 | 20.45 | 20.47 | 20.46 | 20.47 | 20.47 | 48.5 | 68.5 | 74.9 | 19.7 | 0.93 | 0.71
030664 | 200 | 199.99 | 20.5 | 20.46 | 20.47 | 20.46 | 20.48 | 20.48 | 20.46 | 20.48 | 20.47 | 48.1 | 68.5 | 74.7 | 17.2 | 0.94 | 0.75
030673 | 200 | 199.98 | 20.5 | 20.43 | 20.43 | 20.44 | 20.45 | 20.44 | 20.45 | 20.44 | 20.44 | 50.5 | 72.8 | 79.6 | 18.8 | 0.94 | 0.97
030687 | 200 | 199.98 | 20.5 | 20.43 | 20.45 | 20.43 | 20.45 | 20.44 | 20.45 | 20.44 | 20.44 | 49.1 | 69.2 | 75.1 | 17.2 | 0.92 | 0.89
030699 | 200 | 199.96 | 20.5 | 20.44 | 20.42 | 20.44 | 20.42 | 20.45 | 20.48 | 20.45 | 20.48 | 48.6 | 69.2 | 75.4 | 20.1 | 0.93 | 0.88
050747 | 200 | 199.96 | 20.5 | 20.46 | 20.47 | 20.44 | 20.46 | 20.46 | 20.47 | 20.47 | 20.48 | 50.1 | 70.3 | 75.2 | 18.6 | 0.94 | 0.65
200705 | 200 | 199.98 | 20.5 | 20.42 | 20.47 | 20.42 | 20.47 | 20.45 | 20.48 | 20.44 | 20.46 | 47.7 | 70.9 | 75.8 | 19.6 | 0.92 | 1.08
200769 | 200 | 199.98 | 20.5 | 20.45 | 20.46 | 20.44 | 20.45 | 20.44 | 20.45 | 20.44 | 20.45 | 50.9 | 72.2 | 76.7 | 19.6 | 0.94 | 0.98
993925 | 200 | 199.98 | 20.5 | 20.42 | 20.46 | 20.43 | 20.47 | 20.45 | 20.45 | 20.45 | 20.44 | 47.1 | 68 | 75.1 | 20.2 | 0.95 | 0.53
010950 | 200 | 199.96 | 20.5 | 20.43 | 20.43 | 20.43 | 20.44 | 20.44 | 20.45 | 20.44 | 20.46 | 47.719 | 71.039 | 78.049 | 20.4 | 0.94 | 0.8
020815 | 200 | 199.96 | 20.5 | 20.42 | 20.41 | 20.42 | 20.41 | 20.45 | 20.42 | 20.43 | 20.41 | 47.505 | 71.272 | 78.398 | 21.1 | 0.93 | 0.69
020891 | 200 | 199.97 | 20.5 | 20.45 | 20.42 | 20.45 | 20.42 | 20.44 | 20.45 | 20.44 | 20.46 | 47.325 | 70.759 | 78.303 | 21.5 | 0.92 | 0.84
020925 | 200 | 199.95 | 20.5 | 20.44 | 20.42 | 20.44 | 20.42 | 20.45 | 20.44 | 20.44 | 20.44 | 45.792 | 70.964 | 78.176 | 21 | 0.93 | 0.71
020948 | 200 | 199.96 | 20.5 | 20.44 | 20.43 | 20.45 | 20.43 | 20.45 | 20.44 | 20.45 | 20.44 | 44.935 | 71.81 | 78.191 | 21 | 0.93 | 0.62
030816 | 200 | 199.97 | 20.5 | 20.43 | 20.42 | 20.44 | 20.44 | 20.43 | 20.41 | 20.43 | 20.41 | 48.337 | 71.431 | 77.827 | 20.9 | 0.93 | 0.74
030859 | 200 | 199.96 | 20.5 | 20.45 | 20.42 | 20.47 | 20.43 | 20.46 | 20.46 | 20.45 | 20.45 | 45.611 | 69.916 | 77.405 | 21.2 | 0.94 | 0.84
040814 | 200 | 199.98 | 20.5 | 20.43 | 20.4 | 20.44 | 20.41 | 20.44 | 20.44 | 20.44 | 20.43 | 44.39 | 69.6 | 78.396 | 21.2 | 0.93 | 0.56
040911 | 200 | 199.96 | 20.5 | 20.45 | 20.45 | 20.42 | 20.43 | 20.44 | 20.47 | 20.43 | 20.46 | 47.977 | 70.772 | 77.79 | 20.7 | 0.92 | 0.61
040949 | 200 | 199.97 | 20.5 | 20.44 | 20.44 | 20.43 | 20.42 | 20.45 | 20.44 | 20.44 | 20.43 | 46.558 | 70.678 | 78.136 | 21.3 | 0.93 | 0.75
010838 | 200 | 199.96 | 20.5 | 20.45 | 20.42 | 20.44 | 20.42 | 20.43 | 20.47 | 20.42 | 20.45 | 46.464 | 71.021 | 78.508 | 20.8 | 0.94 | 0.62
010848 | 200 | 199.97 | 20.5 | 20.47 | 20.45 | 20.46 | 20.44 | 20.44 | 20.45 | 20.44 | 20.45 | 45.093 | 69.964 | 77.771 | 21.1 | 0.94 | 0.97
010873 | 200 | 199.97 | 20.5 | 20.46 | 20.48 | 20.46 | 20.47 | 20.45 | 20.48 | 20.43 | 20.46 | 43.317 | 68.588 | 77.758 | 21.4 | 0.94 | 0.62
020852 | 200 | 199.96 | 20.5 | 20.46 | 20.44 | 20.46 | 20.45 | 20.46 | 20.45 | 20.44 | 20.43 | 49.27 | 72.041 | 77.635 | 21.3 | 0.95 | 0.79
020864 | 200 | 199.96 | 20.5 | 20.46 | 20.43 | 20.47 | 20.44 | 20.45 | 20.47 | 20.45 | 20.47 | 46.948 | 72.47 | 79.143 | 21.7 | 0.95 | 0.92
030831 | 200 | 199.97 | 20.5 | 20.44 | 20.42 | 20.45 | 20.43 | 20.43 | 20.48 | 20.41 | 20.46 | 45.747 | 70.485 | 77.928 | 20.2 | 0.94 | 0.47
030844 | 200 | 199.96 | 20.5 | 20.43 | 20.43 | 20.45 | 20.45 | 20.47 | 20.44 | 20.46 | 20.44 | 45.751 | 70.213 | 78.216 | 21.5 | 0.94 | 0.75
040827 | 200 | 199.97 | 20.5 | 20.42 | 20.41 | 20.41 | 20.4 | 20.45 | 20.46 | 20.44 | 20.45 | 45.745 | 70.999 | 78.382 | 21.5 | 0.94 | 0.58
040853 | 200 | 199.96 | 20.5 | 20.47 | 20.43 | 20.47 | 20.44 | 20.46 | 20.47 | 20.45 | 20.46 | 44.238 | 69.129 | 77.28 | 21.8 | 0.94 | 0.56
040868 | 200 | 199.94 | 20.5 | 20.46 | 20.45 | 20.47 | 20.46 | 20.46 | 20.47 | 20.47 | 20.48 | 46.565 | 71.36 | 77.92 | 22.4 | 0.94 | 0.76
010828 | 200 | 199.97 | 20.5 | 20.44 | 20.41 | 20.45 | 20.42 | 20.43 | 20.48 | 20.41 | 20.46 | 46.071 | 70.786 | 78.577 | 19.8 | 0.94 | 0.65
020840 | 200 | 199.97 | 20.5 | 20.42 | 20.43 | 20.43 | 20.44 | 20.44 | 20.46 | 20.43 | 20.44 | 46.775 | 70.302 | 77.302 | 21.5 | 0.94 | 0.81
020913 | 200 | 199.97 | 20.5 | 20.45 | 20.45 | 20.44 | 20.44 | 20.47 | 20.45 | 20.48 | 20.46 | 44.874 | 68.712 | 77.352 | 20.4 | 0.94 | 0.53
030872 | 200 | 199.97 | 20.5 | 20.46 | 20.45 | 20.47 | 20.46 | 20.47 | 20.46 | 20.46 | 20.45 | 46.226 | 71.129 | 78.063 | 20.6 | 0.94 | 0.71
030887 | 200 | 199.95 | 20.5 | 20.42 | 20.47 | 20.44 | 20.49 | 20.48 | 20.45 | 20.47 | 20.45 | 44.937 | 69.567 | 77.433 | 21.3 | 0.95 | 0.59
030909 | 200 | 199.94 | 20.5 | 20.43 | 20.46 | 20.42 | 20.45 | 20.43 | 20.46 | 20.46 | 20.49 | 46.073 | 69.103 | 76.953 | 21 | 0.95 | 0.28
030922 | 200 | 199.97 | 20.5 | 20.43 | 20.43 | 20.43 | 20.43 | 20.48 | 20.46 | 20.48 | 20.46 | 45.467 | 69.428 | 77.887 | 20.5 | 0.94 | 0.43
040881 | 200 | 199.96 | 20.5 | 20.45 | 20.46 | 20.48 | 20.49 | 20.47 | 20.49 | 20.46 | 20.48 | 44.752 | 69.807 | 77.359 | 21.9 | 0.94 | 0.51
040923 | 200 | 199.96 | 20.5 | 20.42 | 20.44 | 20.43 | 20.45 | 20.43 | 20.43 | 20.46 | 20.46 | 43.217 | 68.849 | 77.961 | 22.8 | 0.94 | 0.61
050919 | 200 | 199.95 | 20.5 | 20.43 | 20.45 | 20.44 | 20.45 | 20.48 | 20.46 | 20.48 | 20.46 | 46.712 | 70.614 | 77.119 | 21.3 | 0.95 | 0.47
010805 | 200 | 199.97 | 20.5 | 20.46 | 20.41 | 20.46 | 20.42 | 20.44 | 20.45 | 20.44 | 20.45 | 46.587 | 70.334 | 78.11 | 22 | 0.94 | 0.47
010860 | 200 | 199.96 | 20.5 | 20.45 | 20.42 | 20.46 | 20.43 | 20.45 | 20.46 | 20.45 | 20.46 | 46.465 | 69.546 | 77.481 | 21.3 | 0.93 | 0.58
010894 | 200 | 199.93 | 20.5 | 20.43 | 20.45 | 20.45 | 20.47 | 20.46 | 20.48 | 20.46 | 20.48 | 46.72 | 69.92 | 77.152 | 21.3 | 0.95 | 0.52
010903 | 200 | 199.92 | 20.5 | 20.41 | 20.44 | 20.44 | 20.47 | 20.46 | 20.46 | 20.49 | 20.49 | 45.171 | 69.276 | 76.863 | 21.3 | 0.95 | 0.61
010915 | 200 | 199.97 | 20.5 | 20.43 | 20.44 | 20.43 | 20.44 | 20.46 | 20.46 | 20.47 | 20.46 | 45.474 | 69.439 | 77.857 | 21 | 0.94 | 0.48
010926 | 200 | 199.96 | 20.5 | 20.41 | 20.43 | 20.43 | 20.45 | 20.48 | 20.45 | 20.48 | 20.45 | 45.712 | 69.876 | 77.841 | 22.8 | 0.94 | 0.63
010884 | 200 | 199.96 | 20.5 | 20.48 | 20.45 | 20.48 | 20.45 | 20.44 | 20.49 | 20.44 | 20.48 | 47.098 | 70.854 | 77.852 | 22.1 | 0.94 | 0.53
020878 | 200 | 199.95 | 20.5 | 20.44 | 20.48 | 20.46 | 20.5 | 20.46 | 20.44 | 20.46 | 20.44 | 43.247 | 68.669 | 77.497 | 21.2 | 0.94 | 0.69
020902 | 200 | 199.94 | 20.5 | 20.43 | 20.43 | 20.46 | 20.46 | 20.46 | 20.45 | 20.49 | 20.48 | 47.122 | 69.74 | 76.766 | 22.6 | 0.94 | 0.39
040839 | 200 | 199.97 | 20.5 | 20.42 | 20.41 | 20.43 | 20.43 | 20.43 | 20.46 | 20.41 | 20.43 | 46.752 | 70.673 | 78.159 | 22.2 | 0.94 | 0.61
010939 | 200 | 199.96 | 20.5 | 20.45 | 20.45 | 20.47 | 20.47 | 20.46 | 20.45 | 20.45 | 20.45 | 45.468 | 69.442 | 77.099 | 20.6 | 0.94 | 0.62
010961 | 200 | 199.97 | 20.5 | 20.47 | 20.43 | 20.48 | 20.44 | 20.48 | 20.46 | 20.47 | 20.45 | 46.399 | 71.08 | 78.097 | 21.3 | 0.94 | 0.83
020937 | 200 | 199.97 | 20.5 | 20.45 | 20.44 | 20.45 | 20.44 | 20.46 | 20.45 | 20.45 | 20.44 | 44.525 | 69.144 | 77.213 | 21.8 | 0.95 | 0.73
020964 | 200 | 199.97 | 20.5 | 20.46 | 20.45 | 20.47 | 20.45 | 20.46 | 20.43 | 20.47 | 20.45 | 42.757 | 71.147 | 78.575 | 21.1 | 0.94 | 0.65
030896 | 200 | 199.97 | 20.5 | 20.46 | 20.46 | 20.46 | 20.46 | 20.49 | 20.46 | 20.5 | 20.46 | 46.029 | 69.283 | 76.508 | 21.2 | 0.94 | 0.87
030936 | 200 | 199.97 | 20.5 | 20.44 | 20.41 | 20.46 | 20.43 | 20.44 | 20.43 | 20.44 | 20.43 | 46.022 | 69.721 | 77.527 | 21.2 | 0.94 | 0.64
030947 | 200 | 199.97 | 20.5 | 20.48 | 20.46 | 20.46 | 20.45 | 20.46 | 20.45 | 20.45 | 20.44 | 46.245 | 70.714 | 77.585 | 21.4 | 0.94 | 0.9
030960 | 200 | 199.97 | 20.5 | 20.45 | 20.43 | 20.45 | 20.43 | 20.47 | 20.44 | 20.47 | 20.44 | 43.809 | 69.063 | 77.141 | 21.7 | 0.93 | 0.81
030973 | 200 | 199.96 | 20.5 | 20.47 | 20.44 | 20.48 | 20.45 | 20.46 | 20.45 | 20.47 | 20.46 | 47.559 | 70.805 | 78.052 | 21.6 | 0.93 | 0.58
040899 | 200 | 199.96 | 20.5 | 20.48 | 20.44 | 20.46 | 20.43 | 20.46 | 20.45 | 20.48 | 20.46 | 46.535 | 70.612 | 78.367 | 21.7 | 0.94 | 0.8
010974 | 200 | 199.96 | 20.5 | 20.46 | 20.42 | 20.47 | 20.44 | 20.45 | 20.45 | 20.46 | 20.46 | 45.95 | 69.189 | 76.915 | 22.1 | 0.94 | 0.58
010994 | 200 | 199.96 | 20.5 | 20.45 | 20.46 | 20.45 | 20.47 | 20.45 | 20.46 | 20.45 | 20.46 | 46.993 | 70.2 | 77.398 | 21.8 | 0.95 | 0.74
020977 | 200 | 199.97 | 20.5 | 20.45 | 20.44 | 20.48 | 20.47 | 20.46 | 20.46 | 20.45 | 20.46 | 45.342 | 71.369 | 77.105 | 22.2 | 0.95 | 0.82
020997 | 200 | 199.96 | 20.5 | 20.45 | 20.44 | 20.45 | 20.45 | 20.47 | 20.44 | 20.47 | 20.45 | 43.342 | 70.673 | 77.315 | 20.4 | 0.94 | 0.8
030986 | 200 | 199.96 | 20.5 | 20.46 | 20.43 | 20.48 | 20.45 | 20.47 | 20.49 | 20.46 | 20.48 | 46.352 | 70.105 | 77.456 | 22.4 | 0.94 | 0.75
030996 | 200 | 199.96 | 20.5 | 20.43 | 20.45 | 20.45 | 20.46 | 20.43 | 20.46 | 20.44 | 20.46 | 45.927 | 69.941 | 76.419 | 21.1 | 0.94 | 0.87
040938 | 200 | 199.97 | 20.5 | 20.45 | 20.46 | 20.43 | 20.45 | 20.45 | 20.45 | 20.44 | 20.45 | 46.419 | 70.342 | 77.627 | 20.9 | 0.94 | 0.6
040985 | 200 | 199.96 | 20.5 | 20.45 | 20.44 | 20.46 | 20.46 | 20.47 | 20.47 | 20.47 | 20.48 | 48.039 | 70.492 | 77.908 | 22.2 | 0.94 | 0.83
040995 | 200 | 199.97 | 20.5 | 20.43 | 20.47 | 20.46 | 20.49 | 20.46 | 20.44 | 20.48 | 20.46 | 47.237 | 70.77 | 77.329 | 21.3 | 0.94 | 0.94
050865 | 200 | 199.97 | 20.5 | 20.47 | 20.44 | 20.47 | 20.44 | 20.48 | 20.45 | 20.47 | 20.44 | 46.747 | 71.124 | 77.807 | 21.2 | 0.95 | 0.54
011007 | 200 | 199.97 | 20.5 | 20.45 | 20.46 | 20.45 | 20.46 | 20.45 | 20.48 | 20.45 | 20.47 | 44.533 | 68.954 | 76.557 | 20.6 | 0.95 | 0.72
011018 | 200 | 199.96 | 20.5 | 20.44 | 20.45 | 20.44 | 20.45 | 20.46 | 20.46 | 20.44 | 20.44 | 48.853 | 70.076 | 77.026 | 22.3 | 0.94 | 0.78
011029 | 200 | 199.97 | 20.5 | 20.45 | 20.44 | 20.45 | 20.44 | 20.46 | 20.47 | 20.44 | 20.45 | 50.575 | 73.02 | 78.82 | 20.6 | 0.95 | 0.91
021010 | 200 | 199.96 | 20.5 | 20.46 | 20.45 | 20.46 | 20.45 | 20.48 | 20.44 | 20.48 | 20.45 | 45.301 | 69.847 | 77.393 | 20.4 | 0.94 | 0.93
021021 | 200 | 199.96 | 20.5 | 20.44 | 20.44 | 20.44 | 20.45 | 20.48 | 20.47 | 20.45 | 20.45 | 44.081 | 70.534 | 78.526 | 21.4 | 0.94 | 0.9
021031 | 200 | 199.97 | 20.5 | 20.41 | 20.4 | 20.43 | 20.42 | 20.47 | 20.44 | 20.48 | 20.45 | 46.042 | 71.755 | 79.154 | 22 | 0.93 | 0.93
031011 | 200 | 199.97 | 20.5 | 20.44 | 20.46 | 20.44 | 20.45 | 20.45 | 20.48 | 20.44 | 20.47 | 42.972 | 69.113 | 78.038 | 21.9 | 0.94 | 0.97
031022 | 200 | 199.97 | 20.5 | 20.42 | 20.45 | 20.42 | 20.46 | 20.48 | 20.47 | 20.46 | 20.45 | 45.654 | 71.221 | 78.484 | 21.1 | 0.94 | 0.97
041008 | 200 | 199.97 | 20.5 | 20.46 | 20.45 | 20.46 | 20.45 | 20.48 | 20.45 | 20.47 | 20.45 | 43.28 | 67.737 | 76.518 | 20.7 | 0.94 | 0.86
041020 | 200 | 199.96 | 20.5 | 20.45 | 20.44 | 20.44 | 20.42 | 20.48 | 20.44 | 20.48 | 20.44 | 46.6 | 71.115 | 77.615 | 21.4 | 0.94 | 0.9
011042 | 200 | 199.96 | 20.5 | 20.43 | 20.44 | 20.44 | 20.45 | 20.44 | 20.43 | 20.46 | 20.46 | 46.424 | 70.441 | 78.163 | 20.8 | 0.93 | 0.74
011052 | 200 | 199.96 | 20.5 | 20.44 | 20.48 | 20.45 | 20.48 | 20.5 | 20.46 | 20.49 | 20.45 | 49.052 | 70.675 | 76.887 | 22.4 | 0.94 | 0.85
021043 | 200 | 199.95 | 20.5 | 20.45 | 20.44 | 20.44 | 20.43 | 20.45 | 20.44 | 20.44 | 20.43 | 44.178 | 69.752 | 78.012 | 20.2 | 0.94 | 1
031033 | 200 | 199.95 | 20.5 | 20.45 | 20.42 | 20.45 | 20.42 | 20.46 | 20.44 | 20.47 | 20.45 | 45.996 | 69.748 | 77.325 | 21.4 | 0.94 | 0.86
031045 | 200 | 199.97 | 20.5 | 20.46 | 20.44 | 20.47 | 20.44 | 20.45 | 20.45 | 20.47 | 20.47 | 47.944 | 70.867 | 77.681 | 23.1 | 0.95 | 0.91
041032 | 200 | 199.97 | 20.5 | 20.43 | 20.44 | 20.42 | 20.44 | 20.44 | 20.46 | 20.45 | 20.48 | 46.694 | 70.183 | 77.906 | 21.1 | 0.93 | 0.99
031022 | 200 | 199.97 | 20.5 | 20.42 | 20.45 | 20.42 | 20.46 | 20.48 | 20.47 | 20.46 | 20.45 | 45.654 | 71.221 | 78.484 | 21.1 | 0.94 | 0.97
050508 | 200 | 199.97 | 20.5 | 20.46 | 20.44 | 20.47 | 20.45 | 20.48 | 20.49 | 20.46 | 20.48 | 45.525 | 69.002 | 76.952 | 22.8 | 0.94 | 0.72
070482 | 200 | 199.97 | 20.5 | 20.46 | 20.45 | 20.47 | 20.45 | 20.44 | 20.47 | 20.45 | 20.48 | 43.929 | 69.637 | 77.609 | 21.4 | 0.93 | 0.77
050489 | 200 | 199.97 | 20.5 | 20.46 | 20.45 | 20.48 | 20.47 | 20.47 | 20.49 | 20.48 | 20.49 | 47.178 | 70.935 | 78.202 | 21.5 | 0.94 | 0.6
050559 | 200 | 199.96 | 20.5 | 20.46 | 20.43 | 20.47 | 20.45 | 20.44 | 20.45 | 20.46 | 20.46 | 46.73 | 70.799 | 77.294 | 21.9 | 0.94 | 0.72
071049 | 200 | 199.96 | 20.5 | 20.44 | 20.44 | 20.44 | 20.44 | 20.45 | 20.44 | 20.46 | 20.45 | 41.691 | 66.92 | 76.239 | 20.2 | 0.94 | 1.03
070490 | 200 | 199.97 | 20.5 | 20.46 | 20.45 | 20.46 | 20.46 | 20.47 | 20.48 | 20.46 | 20.47 | 46.495 | 70.387 | 77.006 | 20.5 | 0.94 | 0.86
080473 | 200 | 199.97 | 20.5 | 20.46 | 20.44 | 20.46 | 20.45 | 20.46 | 20.47 | 20.45 | 20.47 | 47.465 | 71.413 | 77.689 | 21.1 | 0.94 | 0.87
080529 | 200 | 199.96 | 20.5 | 20.46 | 20.45 | 20.47 | 20.46 | 20.45 | 20.48 | 20.45 | 20.48 | 48.34 | 70.863 | 77.362 | 22.3 | 0.94 | 0.85
100553 | 200 | 199.96 | 20.5 | 20.45 | 20.46 | 20.44 | 20.46 | 20.46 | 20.5 | 20.46 | 20.49 | 44.907 | 68.095 | 76.954 | 22.9 | 0.94 | 0.56
100784 | 200 | 199.96 | 20.5 | 20.45 | 20.48 | 20.46 | 20.49 | 20.48 | 20.5 | 20.46 | 20.48 | 46.325 | 70.919 | 77.834 | 20.7 | 0.95 | 0.61
110551 | 200 | 199.96 | 20.5 | 20.46 | 20.44 | 20.47 | 20.45 | 20.49 | 20.49 | 20.49 | 20.49 | 46.23 | 69.883 | 77.55 | 21.7 | 0.94 | 0.56
110728 | 200 | 199.99 | 20.5 | 20.46 | 20.47 | 20.46 | 20.48 | 20.43 | 20.42 | 20.44 | 20.43 | 46.955 | 70.903 | 78.176 | 21.7 | 0.95 | 0.79
021054 | 200 | 199.96 | 20.5 | 20.46 | 20.44 | 20.47 | 20.44 | 20.48 | 20.47 | 20.48 | 20.47 | 44.528 | 69.912 | 77.163 | 21.9 | 0.95 | 1.06
011063 | 200 | 199.96 | 20.5 | 20.43 | 20.43 | 20.45 | 20.45 | 20.45 | 20.46 | 20.45 | 20.45 | 36.374 | 66.003 | 78.949 | 22 | 0.95 | 1.01
021082 | 200 | 199.96 | 20.5 | 20.46 | 20.46 | 20.46 | 20.45 | 20.48 | 20.5 | 20.47 | 20.49 | 46.294 | 72.695 | 79.869 | 21.1 | 0.93 | 0.9
041055 | 200 | 199.95 | 20.5 | 20.44 | 20.45 | 20.45 | 20.46 | 20.45 | 20.46 | 20.43 | 20.44 | 47.583 | 71.957 | 78.833 | 22.7 | 0.94 | 0.95
041070 | 200 | 199.95 | 20.5 | 20.44 | 20.45 | 20.45 | 20.47 | 20.46 | 20.46 | 20.46 | 20.46 | 45.967 | 71.346 | 78.738 | 21.1 | 0.94 | 1.02
071074 | 200 | 199.96 | 20.5 | 20.46 | 20.46 | 20.47 | 20.47 | 20.45 | 20.46 | 20.46 | 20.47 | 47.031 | 71.761 | 78.541 | 20.8 | 0.95 | 0.99
091077 | 200 | 199.96 | 20.5 | 20.44 | 20.43 | 20.47 | 20.46 | 20.47 | 20.43 | 20.47 | 20.43 | 43.413 | 70.57 | 78.587 | 20.7 | 0.94 | 1.07
101078 | 200 | 199.96 | 20.5 | 20.46 | 20.46 | 20.47 | 20.47 | 20.46 | 20.48 | 20.44 | 20.47 | 45.877 | 71.049 | 79.037 | 20.8 | 0.94 | 0.99
121076 | 200 | 199.97 | 20.5 | 20.44 | 20.44 | 20.46 | 20.46 | 20.46 | 20.47 | 20.46 | 20.47 | 49.518 | 73.666 | 78.886 | 21 | 0.94 | 1.03
141072 | 200 | 199.96 | 20.5 | 20.46 | 20.43 | 20.46 | 20.43 | 20.44 | 20.5 | 20.44 | 20.49 | 45.605 | 71.92 | 79.029 | 20.8 | 0.94 | 0.81
141083 | 200 | 199.97 | 20.5 | 20.45 | 20.46 | 20.45 | 20.46 | 20.48 | 20.48 | 20.47 | 20.48 | 45.159 | 72.244 | 79.65 | 20.4 | 0.94 | 1
011098 | 200 | 199.96 | 20.5 | 20.45 | 20.46 | 20.47 | 20.48 | 20.49 | 20.47 | 20.49 | 20.47 | 51.979 | 74.694 | 79.796 | 21.1 | 0.92 | 0.66
021094 | 200 | 199.96 | 20.5 | 20.45 | 20.47 | 20.45 | 20.46 | 20.45 | 20.46 | 20.46 | 20.46 | 44.991 | 71.244 | 79.58 | 20.6 | 0.93 | 0.83
031059 | 200 | 199.96 | 20.5 | 20.45 | 20.47 | 20.43 | 20.45 | 20.45 | 20.46 | 20.45 | 20.46 | 46.982 | 71.455 | 78.459 | 22.6 | 0.94 | 0.98
041097 | 200 | 199.96 | 20.5 | 20.45 | 20.46 | 20.47 | 20.48 | 20.44 | 20.5 | 20.44 | 20.5 | 43.789 | 70.204 | 79.254 | 21.3 | 0.93 | 0.93
071096 | 200 | 199.97 | 20.5 | 20.46 | 20.45 | 20.47 | 20.46 | 20.47 | 20.48 | 20.46 | 20.46 | 42.435 | 70.244 | 79.95 | 21 | 0.93 | 0.87
091090 | 200 | 199.97 | 20.5 | 20.45 | 20.44 | 20.48 | 20.46 | 20.46 | 20.46 | 20.46 | 20.46 | 46.367 | 71.768 | 78.984 | 20.5 | 0.94 | 0.99
091099 | 200 | 199.97 | 20.5 | 20.43 | 20.46 | 20.43 | 20.46 | 20.48 | 20.44 | 20.49 | 20.45 | 48.551 | 72.981 | 79.358 | 20.9 | 0.92 | 0.66
091110 | 200 | 199.96 | 20.5 | 20.45 | 20.46 | 20.46 | 20.47 | 20.46 | 20.45 | 20.47 | 20.46 | 46.589 | 71.982 | 79.606 | 20.8 | 0.94 | 0.63
101092 | 200 | 199.97 | 20.5 | 20.44 | 20.46 | 20.45 | 20.47 | 20.46 | 20.46 | 20.46 | 20.46 | 48.225 | 72.311 | 78.889 | 20.4 | 0.93 | 1.01
201071 | 200 | 199.95 | 20.5 | 20.43 | 20.42 | 20.45 | 20.44 | 20.44 | 20.46 | 20.45 | 20.46 | 49.462 | 72.942 | 78.475 | 21.3 | 0.94 | 1.07
011109 | 200 | 199.96 | 20.5 | 20.46 | 20.48 | 20.47 | 20.49 | 20.48 | 20.47 | 20.47 | 20.46 | 47.621 | 72.098 | 79.683 | 22.1 | 0.93 | 0.43
031101 | 200 | 199.98 | 20.5 | 20.46 | 20.46 | 20.45 | 20.45 | 20.47 | 20.47 | 20.48 | 20.48 | 47.635 | 70.809 | 77.655 | 20 | 0.94 | 0.74
081113 | 200 | 199.97 | 20.5 | 20.47 | 20.46 | 20.47 | 20.47 | 20.48 | 20.46 | 20.46 | 20.44 | 45.231 | 70.42 | 78.464 | 22.8 | 0.94 | 0.71
101104 | 200 | 199.97 | 20.5 | 20.43 | 20.45 | 20.43 | 20.44 | 20.48 | 20.45 | 20.47 | 20.44 | 47.706 | 71.535 | 78.478 | 21.1 | 0.93 | 1.03
101114 | 200 | 199.97 | 20.5 | 20.44 | 20.45 | 20.45 | 20.46 | 20.48 | 20.48 | 20.48 | 20.47 | 48.099 | 70.744 | 78.595 | 22.7 | 0.94 | 0.73
121089 | 200 | 199.96 | 20.5 | 20.44 | 20.47 | 20.45 | 20.48 | 20.46 | 20.47 | 20.46 | 20.47 | 45.656 | 70.679 | 79.309 | 20.1 | 0.94 | 1.02
121100 | 200 | 199.98 | 20.5 | 20.44 | 20.45 | 20.44 | 20.44 | 20.43 | 20.46 | 20.42 | 20.45 | 46.589 | 71.982 | 79.606 | 21.4 | 0.93 | 0.99
121111 | 200 | 199.98 | 20.5 | 20.45 | 20.47 | 20.45 | 20.47 | 20.46 | 20.47 | 20.48 | 20.49 | 46.782 | 71.123 | 78.578 | 19.9 | 0.94 | 0.86
141093 | 200 | 199.97 | 20.5 | 20.44 | 20.44 | 20.45 | 20.46 | 20.46 | 20.47 | 20.46 | 20.48 | 44.783 | 70.892 | 79.102 | 20.5 | 0.92 | 0.8
141105 | 200 | 199.97 | 20.5 | 20.46 | 20.44 | 20.47 | 20.45 | 20.48 | 20.45 | 20.48 | 20.45 | 45.868 | 70.996 | 78.645 | 21 | 0.94 | 1
201085 | 200 | 199.97 | 20.5 | 20.45 | 20.46 | 20.44 | 20.44 | 20.47 | 20.46 | 20.48 | 20.46 | 45.982 | 71.47 | 79.301 | 20.2 | 0.94 | 0.96
201095 | 200 | 199.97 | 20.5 | 20.45 | 20.46 | 20.45 | 20.45 | 20.47 | 20.46 | 20.47 | 20.47 | 43.668 | 70.268 | 79.245 | 20.9 | 0.94 | 0.91
011121 | 200 | 199.96 | 20.5 | 20.46 | 20.47 | 20.44 | 20.46 | 20.44 | 20.47 | 20.44 | 20.48 | 47.656 | 70.764 | 77.93 | 20.9 | 0.94 | 0.7
021118 | 200 | 199.97 | 20.5 | 20.46 | 20.48 | 20.45 | 20.46 | 20.46 | 20.47 | 20.46 | 20.47 | 45.128 | 70.502 | 78.216 | 20.1 | 0.95 | 0.8
021131 | 200 | 199.97 | 20.5 | 20.47 | 20.46 | 20.45 | 20.45 | 20.49 | 20.49 | 20.46 | 20.46 | 41.244 | 71.393 | 78.59 | 20.6 | 0.95 | 0.66
041120 | 200 | 199.97 | 20.5 | 20.48 | 20.47 | 20.47 | 20.46 | 20.45 | 20.47 | 20.43 | 20.46 | 47.625 | 71.407 | 78.601 | 21.9 | 0.94 | 0.59
051117 | 200 | 199.97 | 20.5 | 20.46 | 20.47 | 20.46 | 20.47 | 20.46 | 20.47 | 20.44 | 20.44 | 47.004 | 71.882 | 79.019 | 21 | 0.94 | 0.31
081126 | 200 | 199.95 | 20.5 | 20.44 | 20.46 | 20.45 | 20.47 | 20.47 | 20.45 | 20.48 | 20.46 | 46.034 | 70.397 | 77.733 | 21.6 | 0.94 | 0.76
091122 | 200 | 199.96 | 20.5 | 20.44 | 20.45 | 20.46 | 20.46 | 20.46 | 20.48 | 20.45 | 20.48 | 47.602 | 71.272 | 78.366 | 20.3 | 0.95 | 0.99
101127 | 200 | 199.96 | 20.5 | 20.48 | 20.43 | 20.48 | 20.44 | 20.46 | 20.48 | 20.45 | 20.47 | 46.149 | 70.071 | 78.049 | 20.9 | 0.95 | 0.75
121123 | 200 | 199.96 | 20.5 | 20.46 | 20.47 | 20.45 | 20.46 | 20.47 | 20.46 | 20.44 | 20.44 | 47.299 | 70.831 | 79.048 | 20.7 | 0.95 | 0.77
141129 | 200 | 199.96 | 20.5 | 20.46 | 20.46 | 20.45 | 20.45 | 20.48 | 20.45 | 20.48 | 20.46 | 47.366 | 71.245 | 78.385 | 21.4 | 0.95 | 0.6
010413 | 200 | 199.98 | 20.5 | 20.42 | 20.46 | 20.43 | 20.46 | 20.44 | 20.43 | 20.44 | 20.43 | 47.734 | 70.151 | 77.918 | 22.3 | 0.94 | 0.38
020410 | 200 | 199.97 | 20.5 | 20.42 | 20.43 | 20.42 | 20.43 | 20.47 | 20.43 | 20.46 | 20.42 | 46.516 | 70.245 | 77.68 | 20.2 | 0.94 | 0.4
020475 | 200 | 199.98 | 20.5 | 20.44 | 20.45 | 20.45 | 20.46 | 20.48 | 20.44 | 20.47 | 20.43 | 47.974 | 71.32 | 78.365 | 20.7 | 0.94 | 0.68
020774 | 200 | 199.99 | 20.5 | 20.46 | 20.45 | 20.44 | 20.44 | 20.44 | 20.47 | 20.42 | 20.45 | 48.849 | 71.244 | 77.913 | 23.4 | 0.94 | 0.76
030761 | 200 | 199.98 | 20.5 | 20.47 | 20.43 | 20.48 | 20.43 | 20.44 | 20.45 | 20.42 | 20.43 | 48.433 | 71.096 | 78.24 | 22.4 | 0.95 | 0.68
040571 | 200 | 199.95 | 20.5 | 20.49 | 20.45 | 20.48 | 20.44 | 20.47 | 20.47 | 20.48 | 20.48 | 47.979 | 70.871 | 77.564 | 21.2 | 0.93 | 0.6
181124 | 200 | 199.96 | 20.5 | 20.45 | 20.46 | 20.45 | 20.46 | 20.48 | 20.47 | 20.45 | 20.45 | 47.702 | 70.263 | 77.871 | 22.3 | 0.95 | 0.68
201119 | 200 | 199.97 | 20.5 | 20.45 | 20.46 | 20.45 | 20.47 | 20.47 | 20.48 | 20.46 | 20.47 | 51.05 | 73.291 | 78.637 | 21.1 | 0.94 | 0.88
021155 | 200 | 199.98 | 20.5 | 20.48 | 20.45 | 20.47 | 20.44 | 20.47 | 20.47 | 20.45 | 20.46 | 45.592 | 71.424 | 78.242 | 20.8 | 0.94 | 0.97
011147 | 200 | 199.97 | 20.5 | 20.45 | 20.46 | 20.46 | 20.47 | 20.45 | 20.45 | 20.46 | 20.46 | 45.436 | 69.498 | 77.802 | 20.8 | 0.94 | 0.89
011135 | 200 | 199.97 | 20.5 | 20.42 | 20.43 | 20.43 | 20.44 | 20.47 | 20.47 | 20.44 | 20.44 | 48.775 | 72.057 | 78.852 | 19.3 | 0.95 | 0.99
031143 | 200 | 199.98 | 20.5 | 20.43 | 20.43 | 20.44 | 20.44 | 20.46 | 20.45 | 20.44 | 20.43 | 47.636 | 70.71 | 78.459 | 21.2 | 0.94 | 0.95
031154 | 200 | 199.97 | 20.5 | 20.44 | 20.46 | 20.44 | 20.46 | 20.46 | 20.48 | 20.45 | 20.48 | 46.97 | 71.002 | 77.826 | 21.3 | 0.94 | 0.99
041134 | 200 | 199.97 | 20.5 | 20.43 | 20.46 | 20.43 | 20.46 | 20.44 | 20.45 | 20.43 | 20.44 | 46.137 | 69.997 | 78.453 | 19.7 | 0.94 | 0.82
051151 | 200 | 199.99 | 20.5 | 20.46 | 20.43 | 20.46 | 20.43 | 20.47 | 20.45 | 20.47 | 20.45 | 44.467 | 70.01 | 78.33 | 20.7 | 0.94 | 1.06
071132 | 200 | 199.98 | 20.5 | 20.47 | 20.44 | 20.48 | 20.44 | 20.46 | 20.44 | 20.45 | 20.44 | 46.508 | 71.183 | 78.006 | 19.5 | 0.94 | 0.67
071146 | 200 | 199.97 | 20.5 | 20.45 | 20.46 | 20.46 | 20.48 | 20.46 | 20.46 | 20.48 | 20.48 | 46.953 | 71.432 | 79.013 | 20.8 | 0.95 | 0.77
081139 | 200 | 199.95 | 20.5 | 20.46 | 20.45 | 20.45 | 20.44 | 20.47 | 20.48 | 20.45 | 20.46 | 47.371 | 71.818 | 78.835 | 21.4 | 0.95 | 0.86
081152 | 200 | 199.98 | 20.5 | 20.46 | 20.47 | 20.46 | 20.47 | 20.45 | 20.45 | 20.45 | 20.45 | 49.904 | 72.215 | 78.378 | 20.4 | 0.93 | 1.06
091148 | 200 | 199.96 | 20.5 | 20.46 | 20.46 | 20.46 | 20.46 | 20.46 | 20.48 | 20.46 | 20.48 | 46.499 | 70.014 | 78.253 | 20.8 | 0.94 | 0.69
021144 | 200 | 199.97 | 20.5 | 20.43 | 20.45 | 20.45 | 20.47 | 20.48 | 20.48 | 20.48 | 20.48 | 43.36 | 72.008 | 78.577 | 20.2 | 0.95 | 0.7
101142 | 200 | 199.95 | 20.5 | 20.44 | 20.44 | 20.45 | 20.45 | 20.45 | 20.47 | 20.45 | 20.46 | 48.496 | 71.959 | 78.643 | 21.3 | 0.94 | 0.82
120819 | 200 | 199.97 | 20.5 | 20.43 | 20.43 | 20.44 | 20.44 | 20.47 | 20.45 | 20.46 | 20.44 | 46.73 | 70.928 | 78.083 | 18.5 | 0.94 | 0.76
121137 | 200 | 199.98 | 20.5 | 20.46 | 20.43 | 20.46 | 20.43 | 20.44 | 20.49 | 20.43 | 20.48 | 47.25 | 71.943 | 78.909 | 19.9 | 0.94 | 0.97
121150 | 200 | 199.98 | 20.5 | 20.43 | 20.46 | 20.44 | 20.46 | 20.46 | 20.46 | 20.45 | 20.46 | 46.224 | 71.226 | 78.718 | 20.8 | 0.93 | 0.62
141141 | 200 | 199.98 | 20.5 | 20.44 | 20.45 | 20.44 | 20.45 | 20.47 | 20.46 | 20.47 | 20.46 | 46.758 | 71.274 | 78.219 | 20.7 | 0.94 | 0.66
181138 | 200 | 199.96 | 20.5 | 20.46 | 20.43 | 20.45 | 20.42 | 20.48 | 20.44 | 20.47 | 20.44 | 47.385 | 71.606 | 78.375 | 21 | 0.95 | 0.69
181149 | 200 | 199.97 | 20.5 | 20.45 | 20.46 | 20.44 | 20.45 | 20.48 | 20.45 | 20.48 | 20.46 | 46.181 | 69.899 | 78.013 | 20.4 | 0.95 | 0.82
201133 | 200 | 199.97 | 20.5 | 20.42 | 20.43 | 20.42 | 20.43 | 20.48 | 20.45 | 20.46 | 20.43 | 46.215 | 70.517 | 78.024 | 19.9 | 0.95 | 1.07
201145 | 200 | 199.98 | 20.5 | 20.45 | 20.45 | 20.45 | 20.45 | 20.45 | 20.46 | 20.46 | 20.47 | 46.019 | 69.916 | 78.277 | 19.9 | 0.95 | 0.71
011158 | 200 | 199.97 | 20.5 | 20.47 | 20.46 | 20.46 | 20.45 | 20.46 | 20.49 | 20.45 | 20.48 | 47.042 | 70.844 | 78.227 | 21.9 | 0.94 | 0.81
071156 | 200 | 199.97 | 20.5 | 20.46 | 20.46 | 20.46 | 20.46 | 20.45 | 20.46 | 20.46 | 20.46 | 46.998 | 71.176 | 78.464 | 21.8 | 0.94 | 0.84
091159 | 200 | 199.97 | 20.5 | 20.45 | 20.47 | 20.44 | 20.46 | 20.45 | 20.46 | 20.45 | 20.46 | 46.796 | 71.145 | 77.972 | 21.6 | 0.93 | 0.79
101153 | 200 | 199.96 | 20.5 | 20.44 | 20.45 | 20.45 | 20.46 | 20.47 | 20.48 | 20.48 | 20.48 | 47.409 | 71.0946 | 77.987 | 21.7 | 0.94 | 1.08
121161 | 200 | 199.97 | 20.5 | 20.48 | 20.45 | 20.48 | 20.46 | 20.46 | 20.45 | 20.45 | 20.44 | 45.9 | 70.019 | 77.189 | 20.8 | 0.94 | 0.74
181160 | 200 | 199.97 | 20.5 | 20.45 | 20.45 | 20.45 | 20.45 | 20.46 | 20.46 | 20.45 | 20.46 | 47.824 | 72.07 | 78.041 | 21.2 | 0.93 | 0.81
991400 | 200 | 199.97 | 20.5 | 20.43 | 20.45 | 20.44 | 20.47 | 20.46 | 20.45 | 20.47 | 20.47 | 49.03 | 73.345 | 79.522 | 22.4 | 0.94 | 0.65
994396 | 200 | 199.96 | 20.5 | 20.46 | 20.44 | 20.45 | 20.43 | 20.48 | 20.48 | 20.47 | 20.47 | 42.451 | 69.816 | 79.102 | 21.9 | 0.93 | 0.81
994402 | 200 | 199.98 | 20.5 | 20.46 | 20.48 | 20.45 | 20.47 | 20.45 | 20.45 | 20.46 | 20.46 | 44.807 | 71.851 | 78.985 | 21.8 | 0.94 | 0.82
994401 | 200 | 199.97 | 20.5 | 20.45 | 20.43 | 20.46 | 20.44 | 20.48 | 20.48 | 20.48 | 20.47 | 45.293 | 71.547 | 79.43 | 22.2 | 0.95 | 0.82
010793 | 200 | 199.97 | 20.5 | 20.45 | 20.45 | 20.45 | 20.45 | 20.44 | 20.46 | 20.43 | 20.45 | 50 | 70.3 | 74.7 | 19.9 | 0.92 | 0.56
010752 | 200 | 199.96 | 20.5 | 20.46 | 20.43 | 20.45 | 20.42 | 20.45 | 20.45 | 20.45 | 20.46 | 36.4 | 66.7 | 76.3 | 23.3 | 0.94 | 0.54
011087 | 200 | 199.97 | 20.5 | 20.45 | 20.45 | 20.46 | 20.45 | 20.49 | 20.48 | 20.48 | 20.46 | 49.4 | 69.8 | 75.7 | 19.8 | 0.94 | 0.97
020385 | 200 | 199.95 | 20.5 | 20.47 | 20.46 | 20.47 | 20.46 | 20.48 | 20.48 | 20.47 | 20.48 | 40.1 | 67.9 | 75.2 | 17.1 | 0.94 | 0.88
021106 | 200 | 199.96 | 20.5 | 20.47 | 20.45 | 20.46 | 20.45 | 20.46 | 20.44 | 20.46 | 20.44 | 49.7 | 70 | 75.1 | 21.5 | 0.94 | 1.02
031073 | 200 | 199.96 | 20.5 | 20.45 | 20.45 | 20.47 | 20.47 | 20.47 | 20.44 | 20.48 | 20.46 | 47.2 | 69.8 | 75 | 21.7 | 0.94 | 0.94
160720 | 200 | 199.97 | 20.5 | 20.43 | 20.46 | 20.44 | 20.48 | 20.47 | 20.46 | 20.48 | 20.47 | 38.1 | 66.4 | 75.4 | 21.3 | 0.94 | 0.79
161081 | 200 | 199.96 | 20.5 | 20.45 | 20.46 | 20.46 | 20.47 | 20.46 | 20.48 | 20.47 | 20.49 | 45.2 | 67.9 | 74.7 | 21.5 | 0.94 | 1.09
181080 | 200 | 199.95 | 20.5 | 20.45 | 20.44 | 20.47 | 20.46 | 20.44 | 20.46 | 20.44 | 20.46 | 48.9 | 69.9 | 75.5 | 21.4 | 0.93 | 0.92
993416 | 200 | 199.97 | 20.5 | 20.45 | 20.44 | 20.46 | 20.45 | 20.47 | 20.46 | 20.47 | 20.46 | 44.846 | 70.663 | 79.219 | 22.4 | 0.94 | 0.68
021169 | 200 | 199.98 | 20.5 | 20.47 | 20.44 | 20.47 | 20.45 | 20.48 | 20.45 | 20.46 | 20.44 | 45.816 | 72.409 | 78.779 | 21.5 | 0.93 | 0.98
031181 | 200 | 199.98 | 20.5 | 20.42 | 20.46 | 20.44 | 20.48 | 20.48 | 20.46 | 20.46 | 20.45 | 46.148 | 70.95 | 78.674 | 18.9 | 0.94 | 1.08
041162 | 200 | 199.98 | 20.5 | 20.46 | 20.47 | 20.46 | 20.47 | 20.45 | 20.46 | 20.44 | 20.45 | 47.366 | 71.049 | 78.884 | 20.2 | 0.93 | 0.98
051185 | 200 | 199.97 | 20.5 | 20.45 | 20.46 | 20.44 | 20.45 | 20.46 | 20.46 | 20.47 | 20.47 | 46.93 | 71.124 | 78.42 | 21 | 0.94 | 0.92
071172 | 200 | 199.98 | 20.5 | 20.46 | 20.46 | 20.46 | 20.46 | 20.48 | 20.49 | 20.48 | 20.49 | 45.52 | 70.964 | 79.232 | 21 | 0.97 | 0.97
071186 | 200 | 199.98 | 20.5 | 20.46 | 20.46 | 20.46 | 20.45 | 20.47 | 20.48 | 20.46 | 20.48 | 46.634 | 71.284 | 78.383 | 20.3 | 0.94 | 1.08
081178 | 200 | 199.98 | 20.5 | 20.47 | 20.44 | 20.47 | 20.43 | 20.47 | 20.44 | 20.47 | 20.43 | 46.503 | 72.676 | 79.917 | 20.2 | 0.94 | 0.98
091173 | 200 | 199.98 | 20.5 | 20.47 | 20.47 | 20.45 | 20.45 | 20.48 | 20.5 | 20.47 | 20.49 | 47.009 | 71.728 | 78.876 | 21.2 | 0.94 | 0.86
101168 | 200 | 199.98 | 20.5 | 20.44 | 20.46 | 20.43 | 20.45 | 20.48 | 20.48 | 20.49 | 20.48 | 49.298 | 72.935 | 79.371 | 20.9 | 0.94 | 1.09
121174 | 200 | 199.97 | 20.5 | 20.47 | 20.49 | 20.46 | 20.48 | 20.48 | 20.46 | 20.47 | 20.46 | 47.721 | 71.83 | 78.612 | 21.5 | 0.94 | 0.91
011184 | 200 | 199.97 | 20.5 | 20.45 | 20.45 | 20.46 | 20.46 | 20.46 | 20.46 | 20.46 | 20.46 | 45.467 | 70.943 | 78.452 | 20.7 | 0.97 | 1.03
041180 | 200 | 199.97 | 20.5 | 20.45 | 20.45 | 20.47 | 20.47 | 20.47 | 20.46 | 20.46 | 20.45 | 48.132 | 73.188 | 79.815 | 19.8 | 0.94 | 0.85
051166 | 200 | 199.98 | 20.5 | 20.45 | 20.47 | 20.46 | 20.48 | 20.47 | 20.46 | 20.46 | 20.45 | 42.288 | 70.62 | 77.812 | 20.1 | 0.94 | 0.98
081165 | 200 | 199.98 | 20.5 | 20.47 | 20.45 | 20.48 | 20.46 | 20.45 | 20.44 | 20.45 | 20.44 | 48.563 | 72.349 | 78.585 | 21.7 | 0.94 | 0.82
101179 | 200 | 199.98 | 20.5 | 20.45 | 20.45 | 20.45 | 20.45 | 20.48 | 20.45 | 20.48 | 20.45 | 46.766 | 73.062 | 79.837 | 20.9 | 0.94 | 0.98
141164 | 200 | 199.97 | 20.5 | 20.47 | 20.46 | 20.46 | 20.45 | 20.48 | 20.46 | 20.47 | 20.45 | 47.594 | 72.566 | 79.088 | 21.7 | 0.94 | 0.88
141176 | 200 | 199.99 | 20.5 | 20.44 | 20.45 | 20.43 | 20.45 | 20.48 | 20.44 | 20.46 | 20.43 | 48.51 | 72.824 | 79.2 | 20.5 | 0.94 | 1.04
181175 | 200 | 199.97 | 20.5 | 20.47 | 20.46 | 20.47 | 20.46 | 20.47 | 20.46 | 20.45 | 20.45 | 47.783 | 72.626 | 79.923 | 20.4 | 0.95 | 0.96
201170 | 200 | 199.98 | 20.5 | 20.45 | 20.45 | 20.45 | 20.45 | 20.48 | 20.48 | 20.47 | 20.47 | 45.371 | 70.335 | 78.335 | 21.6 | 0.95 | 0.9
201183 | 200 | 199.97 | 20.5 | 20.45 | 20.48 | 20.45 | 20.48 | 20.46 | 20.47 | 20.45 | 20.46 | 47.752 | 71.924 | 78.077 | 20.8 | 0.95 | 0.76
021195 | 200 | 199.98 | 20.5 | 20.45 | 20.46 | 20.44 | 20.45 | 20.48 | 20.45 | 20.48 | 20.46 | 46.306 | 70.933 | 78.696 | 20.8 | 0.94 | 0.77
041194 | 200 | 199.97 | 20.5 | 20.43 | 20.45 | 20.44 | 20.46 | 20.46 | 20.46 | 20.46 | 20.46 | 46.498 | 70.54 | 77.804 | 20.2 | 0.94 | 1.07
051196 | 200 | 199.98 | 20.5 | 20.46 | 20.49 | 20.46 | 20.49 | 20.47 | 20.47 | 20.46 | 20.46 | 46.884 | 70.096 | 77.718 | 20.4 | 0.94 | 0.65
071197 | 200 | 199.97 | 20.5 | 20.46 | 20.46 | 20.45 | 20.46 | 20.47 | 20.46 | 20.47 | 20.45 | 47.034 | 70.654 | 78.328 | 20.3 | 0.94 | 0.69
081190 | 200 | 199.97 | 20.5 | 20.46 | 20.46 | 20.46 | 20.46 | 20.48 | 20.46 | 20.49 | 20.47 | 47.714 | 71.688 | 78.393 | 21.2 | 0.94 | 1.01
091198 | 200 | 199.98 | 20.5 | 20.44 | 20.45 | 20.44 | 20.46 | 20.46 | 20.46 | 20.46 | 20.46 | 47.494 | 71.13 | 78.159 | 20.1 | 0.94 | 0.84
101191 | 200 | 199.97 | 20.5 | 20.47 | 20.47 | 20.46 | 20.46 | 20.46 | 20.46 | 20.47 | 20.47 | 47.25 | 72.113 | 78.441 | 20.9 | 0.94 | 0.87
141188 | 200 | 199.97 | 20.5 | 20.46 | 20.47 | 20.45 | 20.47 | 20.49 | 20.46 | 20.47 | 20.44 | 47.735 | 71.642 | 78.229 | 20 | 0.94 | 0.94
141199 | 200 | 199.98 | 20.5 | 20.45 | 20.46 | 20.44 | 20.45 | 20.47 | 20.46 | 20.47 | 20.46 | 47.945 | 71.3 | 78.166 | 20.6 | 0.94 | 0.71
201200 | 200 | 199.97 | 20.5 | 20.47 | 20.48 | 20.46 | 20.46 | 20.46 | 20.49 | 20.47 | 20.5 | 46.68 | 71.077 | 78.326 | 20.2 | 0.94 | 0.95
031193 | 200 | 199.97 | 20.5 | 20.46 | 20.46 | 20.46 | 20.46 | 20.47 | 20.46 | 20.47 | 20.45 | 48.007 | 70.693 | 78.185 | 22.1 | 0.94 | 0.66
041205 | 200 | 199.99 | 20.5 | 20.45 | 20.46 | 20.44 | 20.45 | 20.49 | 20.49 | 20.47 | 20.47 | 49.177 | 71.999 | 78.223 | 21.9 | 0.93 | 0.81
050451 | 200 | 199.96 | 20.5 | 20.46 | 20.46 | 20.45 | 20.46 | 20.49 | 20.48 | 20.47 | 20.46 | 46.888 | 71.24 | 78.63 | 20 | 0.94 | 0.84
070561 | 200 | 199.97 | 20.5 | 20.46 | 20.45 | 20.46 | 20.44 | 20.47 | 20.45 | 20.47 | 20.45 | 46.327 | 71.21 | 78.52 | 18.8 | 0.95 | 0.81
070943 | 200 | 199.97 | 20.5 | 20.45 | 20.45 | 20.43 | 20.43 | 20.46 | 20.47 | 20.45 | 20.46 | 45.939 | 70.265 | 78.235 | 197 | 0.94 | 0.4
080683 | 200 | 199.97 | 20.5 | 20.45 | 20.47 | 20.45 | 20.47 | 20.47 | 20.45 | 20.48 | 20.46 | 48.498 | 70.11 | 78.367 | 22.3 | 0.94 | 1.07
081202 | 200 | 199.97 | 20.5 | 20.47 | 20.45 | 20.47 | 20.46 | 20.46 | 20.46 | 20.46 | 20.46 | 48.258 | 70.855 | 77.936 | 21.2 | 0.95 | 0.8
081213 | 200 | 200 | 20.5 | 20.48 | 20.48 | 20.47 | 20.48 | 20.47 | 20.47 | 20.46 | 20.47 | 48.258 | 70.855 | 77.936 | 21.4 | 0.93 | 0.61
101203 | 200 | 199.97 | 20.5 | 20.46 | 20.46 | 20.45 | 20.46 | 20.46 | 20.46 | 20.47 | 20.47 | 46.28 | 70.338 | 78.135 | 19.8 | 0.95 | 1.08
121187 | 200 | 199.97 | 20.5 | 20.45 | 20.47 | 20.44 | 20.45 | 20.47 | 20.47 | 20.47 | 20.48 | 46.124 | 71.194 | 78.477 | 19.6 | 0.93 | 0.88
091019 | 200 | 199.97 | 20.5 | 20.47 | 20.45 | 20.46 | 20.45 | 20.46 | 20.47 | 20.46 | 20.47 | 48.483 | 72.277 | 78.821 | 20.4 | 0.94 | 0.64
141211 | 200 | 200 | 20.5 | 20.44 | 20.45 | 20.45 | 20.45 | 20.48 | 20.47 | 20.48 | 20.47 | 48.81 | 72.068 | 78.745 | 21.2 | 0.93 | 0.64
161204 | 200 | 199.97 | 20.5 | 20.48 | 20.47 | 20.48 | 20.47 | 20.47 | 20.49 | 20.45 | 20.47 | 50.049 | 72.414 | 78.399 | 21.7 | 0.95 | 0.63
161212 | 200 | 200 | 20.5 | 20.48 | 20.47 | 20.47 | 20.46 | 20.46 | 20.5 | 20.44 | 20.49 | 46.212 | 70.349 | 77.875 | 21.5 | 0.94 | 0.68
181189 | 200 | 199.98 | 20.5 | 20.47 | 20.47 | 20.47 | 20.46 | 20.47 | 20.42 | 20.48 | 20.44 | 47.386 | 71.543 | 78.641 | 20.2 | 0.95 | 0.92
201004 | 200 | 199.98 | 20.5 | 20.46 | 20.46 | 20.46 | 20.45 | 20.45 | 20.46 | 20.46 | 20.47 | 46.223 | 71.242 | 78.197 | 20.2 | 0.93 | 0.61
011207 | 200 | 200 | 20.5 | 20.47 | 20.47 | 20.47 | 20.47 | 20.48 | 20.48 | 20.48 | 20.48 | 42.298 | 71.493 | 78.385 | 20.6 | 0.93 | 1.02
021222 | 200 | 199.96 | 20.5 | 20.48 | 20.48 | 20.48 | 20.47 | 20.49 | 20.49 | 20.48 | 20.48 | 49.075 | 72.115 | 78.256 | 21.7 | 0.94 | 0.86
041217 | 200 | 199.97 | 20.5 | 20.47 | 20.47 | 20.47 | 20.47 | 20.47 | 20.46 | 20.47 | 20.46 | 47.91 | 70.757 | 78.269 | 20.4 | 0.95 | 0.92
051210 | 200 | 199.98 | 20.5 | 20.44 | 20.43 | 20.44 | 20.44 | 20.46 | 20.48 | 20.46 | 20.48 | 47.46 | 71.143 | 78.293 | 20.9 | 0.94 | 0.79
051223 | 200 | 199.97 | 20.5 | 20.5 | 20.48 | 20.49 | 20.47 | 20.49 | 20.48 | 20.47 | 20.47 | 48.513 | 71.472 | 78.195 | 21.2 | 0.94 | 0.94
071221 | 200 | 199.99 | 20.5 | 20.44 | 20.46 | 20.43 | 20.45 | 20.47 | 20.46 | 20.48 | 20.46 | 47.59 | 71.298 | 78.311 | 21.2 | 0.96 | 0.67
091208 | 200 | 199.99 | 20.5 | 20.46 | 20.45 | 20.46 | 20.45 | 20.47 | 20.49 | 20.46 | 20.48 | 49.551 | 71.411 | 78.15 | 21.7 | 0.94 | 0.93
091220 | 200 | 199.99 | 20.5 | 20.44 | 20.45 | 20.45 | 20.46 | 20.48 | 20.49 | 20.48 | 20.48 | 46.944 | 71.457 | 78.643 | 20.4 | 0.94 | 0.93
141224 | 200 | 199.97 | 20.5 | 20.48 | 20.48 | 20.48 | 20.48 | 20.47 | 20.46 | 20.46 | 20.46 | 51.35 | 72.645 | 77.858 | 20.5 | 0.94 | 0.95
201216 | 200 | 199.98 | 20.5 | 20.48 | 20.49 | 20.46 | 20.47 | 20.46 | 20.46 | 20.47 | 20.47 | 47.962 | 71.031 | 78.107 | 21.1 | 0.95 | 0.73
011231 | 200 | 199.98 | 20.5 | 20.45 | 20.45 | 20.45 | 20.45 | 20.46 | 20.46 | 20.46 | 20.47 | 46.24 | 70.717 | 78.935 | 21.5 | 0.92 | 0.71
021235 | 200 | 199.98 | 20.5 | 20.45 | 20.47 | 20.45 | 20.47 | 20.47 | 20.46 | 20.47 | 20.47 | 49.551 | 72.814 | 78.679 | 20.4 | 0.94 | 0.94
031229 | 200 | 199.97 | 20.5 | 20.48 | 20.48 | 20.47 | 20.48 | 20.5 | 20.5 | 20.5 | 20.5 | 50.297 | 73.548 | 79.979 | 20 | 0.92 | 1
990478 | 200 | 199.98 | 20.5 | 20.46 | 20.48 | 20.48 | 20.5 | 20.5 | 20.49 | 20.48 | 20.47 | 50.555 | 72.738 | 78.597 | 21.1 | 0.94 | 0.82
991401 | 200 | 199.95 | 20.5 | 20.48 | 20.46 | 20.48 | 20.45 | 20.46 | 20.47 | 20.45 | 20.45 | 50.112 | 73.537 | 79.467 | 22.1 | 0.95 | 0.44
994399 | 200 | 199.93 | 20.5 | 20.47 | 20.49 | 20.48 | 20.49 | 20.47 | 20.47 | 20.46 | 20.47 | 47.702 | 73.346 | 79.921 | 22 | 0.95 | 0.8
994403 | 200 | 199.97 | 20.5 | 20.48 | 20.45 | 20.48 | 20.45 | 20.44 | 20.48 | 20.46 | 20.5 | 43.313 | 70.891 | 79.061 | 21.3 | 0.94 | 0.89
994407 | 200 | 199.99 | 20.5 | 20.46 | 20.45 | 20.46 | 20.45 | 20.47 | 20.48 | 20.47 | 20.48 | 39.975 | 69.152 | 78.401 | 20.7 | 0.94 | 0.94
994420 | 200 | 199.97 | 20.5 | 20.47 | 20.48 | 20.46 | 20.48 | 20.5 | 20.46 | 20.49 | 20.45 | 41.06 | 69.098 | 78.274 | 21.3 | 0.93 | 0.92
994534 | 200 | 199.96 | 20.5 | 20.45 | 20.46 | 20.47 | 20.48 | 20.47 | 20.45 | 20.49 | 20.47 | 47.257 | 72.015 | 78.967 | 18.9 | 0.95 | 0.96
011244 | 200 | 199.96 | 20.5 | 20.47 | 20.47 | 20.46 | 20.46 | 20.47 | 20.47 | 20.47 | 20.47 | 51.141 | 72.933 | 78.534 | 21.1 | 0.93 | 0.94
041230 | 200 | 199.96 | 20.5 | 20.48 | 20.49 | 20.48 | 20.49 | 20.49 | 20.5 | 20.49 | 20.5 | 47.709 | 71.61 | 79.05 | 21.1 | 0.93 | 0.91
041243 | 200 | 199.97 | 20.5 | 20.46 | 20.45 | 20.46 | 20.45 | 20.46 | 20.47 | 20.45 | 20.45 | 46.845 | 70.805 | 78.516 | 21.4 | 0.93 | 0.93
071234 | 200 | 199.98 | 20.5 | 20.45 | 20.44 | 20.46 | 20.45 | 20.49 | 20.47 | 20.48 | 20.47 | 46.331 | 69.464 | 76.611 | 20.2 | 0.93 | 0.75
081226 | 200 | 199.97 | 20.5 | 20.47 | 20.49 | 20.46 | 20.48 | 20.49 | 20.5 | 20.49 | 20.5 | 45.444 | 71.167 | 79.628 | 20.4 | 0.93 | 1.05
101237 | 200 | 199.98 | 20.5 | 20.45 | 20.47 | 20.45 | 20.47 | 20.48 | 20.48 | 20.48 | 20.48 | 47.172 | 71.256 | 78.373 | 19.5 | 0.94 | 0.81
141236 | 200 | 199.98 | 20.5 | 20.46 | 20.46 | 20.45 | 20.45 | 20.47 | 20.47 | 20.47 | 20.47 | 47.36 | 71.207 | 77.938 | 20.7 | 0.94 | 0.8
161225 | 200 | 199.97 | 20.5 | 20.49 | 20.48 | 20.49 | 20.48 | 20.48 | 20.48 | 20.48 | 20.48 | 47.802 | 71.805 | 79.185 | 20.9 | 0.93 | 0.98
181214 | 200 | 199.97 | 20.5 | 20.49 | 20.48 | 20.48 | 20.47 | 20.48 | 20.45 | 20.5 | 20.47 | 48.225 | 71.145 | 78.127 | 21.2 | 0.92 | 0.97
201227 | 200 | 199.97 | 20.5 | 20.48 | 20.5 | 20.47 | 20.48 | 20.5 | 20.49 | 20.5 | 20.5 | 47.411 | 70.683 | 78.554 | 20.6 | 0.93 | 0.76
051232 | 200 | 199.97 | 20.5 | 20.45 | 20.46 | 20.44 | 20.45 | 20.46 | 20.45 | 20.46 | 20.44 | 48.923 | 72.289 | 78.597 | 20.1 | 0.93 | 0.87
051245 | 200 | 199.97 | 20.5 | 20.48 | 20.48 | 20.46 | 20.46 | 20.48 | 20.45 | 20.48 | 20.45 | 47.572 | 71.196 | 78.508 | 20.8 | 0.94 | 0.95
071246 | 200 | 199.98 | 20.5 | 20.48 | 20.47 | 20.47 | 20.47 | 20.46 | 20.48 | 20.46 | 20.47 | 48.208 | 71.768 | 78.801 | 21.7 | 0.93 | 0.97
081239 | 200 | 199.97 | 20.5 | 20.46 | 20.45 | 20.46 | 20.46 | 20.47 | 20.46 | 20.47 | 20.46 | 46.966 | 71.943 | 78.923 | 20.5 | 0.93 | 0.81
091247 | 200 | 199.96 | 20.5 | 20.46 | 20.46 | 20.47 | 20.47 | 20.46 | 20.49 | 20.45 | 20.47 | 46.82 | 70.514 | 78.277 | 19.9 | 0.94 | 0.96
121228 | 200 | 199.97 | 20.5 | 20.45 | 20.45 | 20.46 | 20.46 | 20.47 | 20.46 | 20.46 | 20.46 | 47.596 | 71.436 | 78.066 | 20.5 | 0.93 | 0.76
121242 | 200 | 199.97 | 20.5 | 20.47 | 20.47 | 20.46 | 20.45 | 20.47 | 20.47 | 20.47 | 20.48 | 48.604 | 71.354 | 78.501 | 20.2 | 0.94 | 0.77
161238 | 200 | 199.97 | 20.5 | 20.44 | 20.45 | 20.44 | 20.45 | 20.46 | 20.44 | 20.46 | 20.44 | 46.706 | 71.389 | 78.589 | 20 | 0.93 | 0.94
181241 | 200 | 199.97 | 20.5 | 20.48 | 20.45 | 20.48 | 20.46 | 20.46 | 20.47 | 20.46 | 20.46 | 47.108 | 70.661 | 78.163 | 21 | 0.93 | 0.91
201240 | 200 | 199.97 | 20.5 | 20.46 | 20.46 | 20.47 | 20.46 | 20.46 | 20.46 | 20.47 | 20.47 | 47.02 | 71.248 | 78.635 | 20.9 | 0.93 | 0.84
021249 | 200 | 199.95 | 20.5 | 20.45 | 20.47 | 20.45 | 20.46 | 20.46 | 20.45 | 20.47 | 20.45 | 47.202 | 70.816 | 78.258 | 21.5 | 0.95 | 1.09
031248 | 200 | 199.95 | 20.5 | 20.44 | 20.45 | 20.44 | 20.45 | 20.47 | 20.45 | 20.47 | 20.45 | 48.433 | 70.94 | 77.955 | 21.7 | 0.95 | 0.94
101251 | 200 | 199.96 | 20.5 | 20.44 | 20.46 | 20.45 | 20.46 | 20.46 | 20.45 | 20.46 | 20.46 | 44.843 | 71.795 | 78.457 | 19.1 | 0.95 | 0.4
141250 | 200 | 199.96 | 20.5 | 20.45 | 20.47 | 20.44 | 20.47 | 20.46 | 20.46 | 20.46 | 20.46 | 46.98 | 70.387 | 78.22 | 21.2 | 0.94 | 1.05
201253 | 200 | 199.96 | 20.5 | 20.45 | 20.45 | 20.46 | 20.46 | 20.46 | 20.46 | 20.46 | 20.47 | 51.133 | 72.119 | 78.451 | 20.9 | 0.94 | 1.03
990167 | 200 | 199.96 | 20.5 | 20.44 | 20.46 | 20.46 | 20.48 | 20.48 | 20.45 | 20.48 | 20.45 | 51.938 | 70.675 | 77.907 | 21.7 | 0.94 | 0.7
021274 | 200 | 199.97 | 20.5 | 20.46 | 20.45 | 20.46 | 20.46 | 20.46 | 20.45 | 20.46 | 20.45 | 50.266 | 73.448 | 79.371 | 22.1 | 0.94 | 0.58
031262 | 200 | 199.97 | 20.5 | 20.45 | 20.48 | 20.44 | 20.47 | 20.47 | 20.45 | 20.48 | 20.46 | 47.257 | 71.672 | 79.257 | 21 | 0.95 | 1.04
031273 | 200 | 199.99 | 20.5 | 20.44 | 20.46 | 20.43 | 20.45 | 20.45 | 20.47 | 20.44 | 20.46 | 51.366 | 74.229 | 79.342 | 22.3 | 0.94 | 0.94
041270 | 200 | 199.97 | 20.5 | 20.45 | 20.46 | 20.45 | 20.46 | 20.46 | 20.44 | 20.46 | 20.44 | 48.228 | 71.879 | 79.316 | 20.8 | 0.94 | 0.64
071261 | 200 | 199.95 | 20.5 | 20.46 | 20.48 | 20.45 | 20.47 | 20.46 | 20.46 | 20.46 | 20.46 | 47.185 | 72.009 | 79.879 | 19.9 | 0.93 | 1.08
081269 | 200 | 199.96 | 20.5 | 20.41 | 20.43 | 20.41 | 20.43 | 20.44 | 20.45 | 20.44 | 20.44 | 47.233 | 71.823 | 79.235 | 20.5 | 0.94 | 0.84
091260 | 200 | 199.95 | 20.5 | 20.45 | 20.49 | 20.45 | 20.48 | 20.47 | 20.47 | 20.46 | 20.46 | 46.088 | 70.853 | 78.379 | 19.3 | 0.92 | 0.7
121256 | 200 | 199.96 | 20.5 | 20.46 | 20.46 | 20.45 | 20.44 | 20.46 | 20.45 | 20.46 | 20.45 | 48.903 | 72.76 | 78.837 | 20 | 0.94 | 0.86
141263 | 200 | 199.97 | 20.5 | 20.46 | 20.47 | 20.44 | 20.45 | 20.45 | 20.46 | 20.46 | 20.47 | 50.814 | 71.862 | 78.661 | 21.1 | 0.95 | 0.7
141271 | 200 | 199.97 | 20.5 | 20.47 | 20.45 | 20.46 | 20.44 | 20.46 | 20.46 | 20.45 | 20.46 | 51.384 | 72.803 | 78.132 | 22 | 0.94 | 0.84
021284 | 200 | 199.97 | 20.5 | 20.44 | 20.44 | 20.44 | 20.45 | 20.46 | 20.44 | 20.44 | 20.42 | 49.507 | 73.084 | 78.978 | 23 | 0.93 | 0.89
031294 | 200 | 199.98 | 20.5 | 20.45 | 20.47 | 20.42 | 20.45 | 20.47 | 20.46 | 20.46 | 20.45 | 49.716 | 73.011 | 78.906 | 21.7 | 0.94 | 0.71
041283 | 200 | 199.97 | 20.5 | 20.45 | 20.47 | 20.44 | 20.46 | 20.47 | 20.45 | 20.46 | 20.44 | 47.152 | 71.618 | 79.002 | 19.8 | 0.94 | 0.97
041293 | 200 | 199.98 | 20.5 | 20.43 | 20.45 | 20.43 | 20.45 | 20.48 | 20.46 | 20.46 | 20.45 | 47.546 | 72.112 | 79.501 | 20.6 | 0.93 | 0.92
081254 | 200 | 199.94 | 20.5 | 20.45 | 20.47 | 20.44 | 20.45 | 20.47 | 20.45 | 20.47 | 20.45 | 46.821 | 71.198 | 78.024 | 19.9 | 0.92 | 0.68
081277 | 200 | 199.95 | 20.5 | 20.44 | 20.46 | 20.43 | 20.46 | 20.47 | 20.45 | 20.45 | 20.43 | 49.506 | 72.685 | 79.203 | 20.2 | 0.93 | 1.02
161267 | 200 | 199.97 | 20.5 | 20.44 | 20.47 | 20.43 | 20.46 | 20.45 | 20.44 | 20.46 | 20.45 | 48.778 | 73.164 | 79.279 | 19.9 | 0.95 | 0.78
181255 | 200 | 199.95 | 20.5 | 20.44 | 20.47 | 20.46 | 20.48 | 20.48 | 20.47 | 20.47 | 20.47 | 47.75 | 71.091 | 78.542 | 21.1 | 0.93 | 0.9
181268 | 200 | 199.97 | 20.5 | 20.42 | 20.45 | 20.41 | 20.45 | 20.46 | 20.44 | 20.46 | 20.44 | 49.191 | 71.479 | 78.33 | 21.2 | 0.94 | 0.87
201266 | 200 | 199.97 | 20.5 | 20.45 | 20.48 | 20.44 | 20.47 | 20.47 | 20.45 | 20.46 | 20.45 | 50.53 | 72.418 | 78.394 | 19.5 | 0.94 | 0.91
041303 | 200 | 199.99 | 20.5 | 20.44 | 20.42 | 20.45 | 20.42 | 20.44 | 20.43 | 20.45 | 20.44 | 46.522 | 70.436 | 78.643 | 19.7 | 0.95 | 1.06
051259 | 200 | 199.98 | 20.5 | 20.42 | 20.46 | 20.41 | 20.45 | 20.46 | 20.42 | 20.49 | 20.45 | 46.721 | 70.14 | 77.792 | 20.2 | 0.94 | 0.97
071280 | 200 | 199.99 | 20.5 | 20.45 | 20.48 | 20.43 | 20.47 | 20.45 | 20.43 | 20.48 | 20.45 | 46.624 | 70.726 | 78.022 | 20.9 | 0.95 | 1.02
091278 | 200 | 199.97 | 20.5 | 20.45 | 20.47 | 20.45 | 20.46 | 20.46 | 20.44 | 20.46 | 20.44 | 47.357 | 72.539 | 79.314 | 20.2 | 0.94 | 0.96
091290 | 200 | 199.98 | 20.5 | 20.44 | 20.45 | 20.45 | 20.46 | 20.47 | 20.47 | 20.45 | 20.44 | 48.952 | 73.177 | 79.559 | 21.7 | 0.93 | 0.8
101272 | 200 | 199.98 | 20.5 | 20.42 | 20.45 | 20.42 | 20.45 | 20.45 | 20.44 | 20.46 | 20.45 | 46.436 | 71.176 | 79.006 | 20.8 | 0.93 | 0.93
121292 | 200 | 199.98 | 20.5 | 20.43 | 20.45 | 20.42 | 20.45 | 20.48 | 20.47 | 20.45 | 20.44 | 50.169 | 71.721 | 78.555 | 21.2 | 0.94 | 0.94
141287 | 200 | 199.97 | 20.5 | 20.44 | 20.46 | 20.43 | 20.45 | 20.49 | 20.44 | 20.48 | 20.44 | 48.479 | 72.706 | 79.1 | 22.5 | 0.93 | 1.02
161279 | 200 | 199.97 | 20.5 | 20.45 | 20.47 | 20.44 | 20.46 | 20.47 | 20.44 | 20.47 | 20.44 | 47.427 | 71.487 | 78.643 | 20.1 | 0.94 | 1.07
161289 | 200 | 199.98 | 20.5 | 20.45 | 20.43 | 20.47 | 20.45 | 20.48 | 20.47 | 20.46 | 20.45 | 49.535 | 71.709 | 77.796 | 21.4 | 0.93 | 0.97
011310 | 200 | 199.97 | 20.5 | 20.43 | 20.45 | 20.46 | 20.48 | 20.49 | 20.45 | 20.49 | 20.45 | 48.889 | 72.162 | 78.982 | 20.9 | 0.94 | 0.81
031319 | 200 | 199.98 | 20.5 | 20.47 | 20.42 | 20.5 | 20.45 | 20.47 | 20.46 | 20.45 | 20.44 | 46.219 | 70.778 | 78.961 | 21.9 | 0.94 | 0.88
050983 | 200 | 199.97 | 20.5 | 20.45 | 20.49 | 20.45 | 20.5 | 20.49 | 20.43 | 20.5 | 20.44 | 49.566 | 72.267 | 78.528 | 20.7 | 0.95 | 0.87
071307 | 200 | 199.98 | 20.5 | 20.44 | 20.44 | 20.46 | 20.46 | 20.45 | 20.46 | 20.46 | 20.47 | 46.707 | 70.927 | 78.719 | 19.8 | 0.94 | 0.74
081312 | 200 | 199.97 | 20.5 | 20.47 | 20.42 | 20.48 | 20.42 | 20.47 | 20.47 | 20.46 | 20.46 | 49.437 | 73.185 | 78.825 | 22 | 0.95 | 0.81
091300 | 200 | 199.95 | 20.5 | 20.46 | 20.47 | 20.47 | 20.49 | 20.47 | 20.45 | 20.48 | 20.47 | 48.062 | 72.857 | 78.911 | 20.7 | 0.95 | 0.72
100987 | 200 | 199.97 | 20.5 | 20.44 | 20.42 | 20.48 | 20.45 | 20.44 | 20.48 | 20.46 | 20.5 | 47.023 | 70.82 | 78.289 | 21 | 0.94 | 0.69
120953 | 200 | 199.98 | 20.5 | 20.45 | 20.42 | 20.48 | 20.44 | 20.47 | 20.43 | 20.47 | 20.43 | 50.412 | 72.392 | 78.078 | 20.8 | 0.95 | 0.58
120992 | 200 | 199.98 | 20.5 | 20.4 | 20.44 | 20.4 | 20.45 | 20.47 | 20.45 | 20.47 | 20.45 | 46.989 | 71.809 | 78.586 | 19.9 | 0.94 | 0.71
121305 | 200 | 199.98 | 20.5 | 20.45 | 20.45 | 20.46 | 20.46 | 20.45 | 20.45 | 20.47 | 20.47 | 49.706 | 72.521 | 78.711 | 21.7 | 0.94 | 0.89
011296 | 200 | 199.96 | 20.5 | 20.46 | 20.47 | 20.46 | 20.47 | 20.46 | 20.48 | 20.46 | 20.47 | 46.729 | 71.243 | 78.208 | 19.1 | 0.94 | 0.65
011323 | 200 | 199.97 | 20.5 | 20.48 | 20.49 | 20.46 | 20.46 | 20.47 | 20.48 | 20.47 | 20.49 | 48.043 | 71.971 | 78.177 | 18.7 | 0.94 | 0.78
011356 | 200 | 199.97 | 20.5 | 20.46 | 20.46 | 20.45 | 20.45 | 20.46 | 20.46 | 20.45 | 20.44 | 46.469 | 71.437 | 78.956 | 20.8 | 0.94 | 0.81
031333 | 200 | 199.96 | 20.5 | 20.47 | 20.46 | 20.45 | 20.45 | 20.48 | 20.46 | 20.48 | 20.46 | 43.951 | 69.723 | 78.386 | 19.5 | 0.95 | 1.02
041316 | 200 | 199.97 | 20.5 | 20.45 | 20.49 | 20.44 | 20.48 | 20.47 | 20.47 | 20.48 | 20.47 | 47.318 | 70.363 | 78.275 | 19.4 | 0.94 | 0.89
041332 | 200 | 199.96 | 20.5 | 20.47 | 20.49 | 20.46 | 20.47 | 20.5 | 20.47 | 20.5 | 20.47 | 46.642 | 71.061 | 78.24 | 19.2 | 0.94 | 0.5
181281 | 200 | 199.96 | 20.5 | 20.44 | 20.46 | 20.43 | 20.45 | 20.46 | 20.44 | 20.46 | 20.44 | 49.266 | 72.264 | 78.188 | 22.4 | 0.93 | 0.71
201282 | 200 | 199.96 | 20.5 | 20.43 | 20.46 | 20.42 | 20.46 | 20.45 | 20.45 | 20.45 | 20.46 | 46.962 | 70.674 | 78.234 | 19.8 | 0.93 | 0.82
201291 | 200 | 199.98 | 20.5 | 20.44 | 20.44 | 20.45 | 20.45 | 20.46 | 20.46 | 20.45 | 20.45 | 49.439 | 71.982 | 78.673 | 21.5 | 0.93 | 0.95
201302 | 200 | 199.97 | 20.5 | 20.44 | 20.47 | 20.44 | 20.48 | 20.48 | 20.47 | 20.48 | 20.47 | 46.555 | 71.198 | 78.925 | 21.3 | 0.93 | 0.89
031358 | 200 | 199.99 | 20.5 | 20.45 | 20.45 | 20.46 | 20.46 | 20.45 | 20.44 | 20.45 | 20.44 | 48.44 | 72.639 | 78.74 | 20.8 | 0.94 | 0.72
041354 | 200 | 199.96 | 20.5 | 20.46 | 20.44 | 20.48 | 20.46 | 20.48 | 20.47 | 20.47 | 20.46 | 51.325 | 74.184 | 80.339 | 21.4 | 0.95 | 0.92
071365 | 200 | 199.95 | 20.5 | 20.45 | 20.46 | 20.45 | 20.46 | 20.46 | 20.45 | 20.45 | 20.44 | 45.587 | 70.12 | 77.741 | 20.6 | 0.94 | 1.05
081359 | 200 | 199.97 | 20.5 | 20.45 | 20.44 | 20.45 | 20.44 | 20.45 | 20.44 | 20.45 | 20.44 | 45.953 | 71.299 | 78.318 | 20.7 | 0.94 | 0.92
091353 | 200 | 199.97 | 20.5 | 20.47 | 20.43 | 20.47 | 20.44 | 20.48 | 20.44 | 20.5 | 20.46 | 47.523 | 72.276 | 79.473 | 21.5 | 0.94 | 0.83
101355 | 200 | 199.97 | 20.5 | 20.46 | 20.44 | 20.48 | 20.45 | 20.48 | 20.45 | 20.49 | 20.46 | 48.011 | 72.788 | 79.735 | 20.4 | 0.94 | 0.97
101367 | 200 | 199.97 | 20.5 | 20.45 | 20.46 | 20.45 | 20.46 | 20.45 | 20.44 | 20.45 | 20.44 | 45.449 | 71.94 | 78.608 | 21.1 | 0.94 | 0.88
181362 | 200 | 199.98 | 20.5 | 20.45 | 20.46 | 20.45 | 20.46 | 20.46 | 20.46 | 20.44 | 20.45 | 47.952 | 72.25 | 79.077 | 20.6 | 0.93 | 1.03
201340 | 200 | 199.95 | 20.5 | 20.46 | 20.43 | 20.47 | 20.44 | 20.48 | 20.44 | 20.47 | 20.43 | 48.342 | 72.401 | 79.663 | 19.7 | 0.95 | 0.63
201361 | 200 | 199.98 | 20.5 | 20.46 | 20.45 | 20.44 | 20.42 | 20.45 | 20.46 | 20.44 | 20.44 | 49.878 | 70.781 | 78.237 | 22.1 | 0.94 | 0.86
011219 | 200 | 199.97 | 20.5 | 20.47 | 20.47 | 20.47 | 20.47 | 20.48 | 20.49 | 20.48 | 20.48 | 48.483 | 72.277 | 78.821 | 20.4 | 0.94 | 0.98
011346 | 200 | 199.98 | 20.5 | 20.44 | 20.46 | 20.44 | 20.46 | 20.46 | 20.44 | 20.48 | 20.46 | 46.567 | 72.17 | 79.895 | 22.4 | 0.94 | 0.99
021182 | 200 | 199.97 | 20.5 | 20.47 | 20.44 | 20.47 | 20.44 | 20.47 | 20.49 | 20.45 | 20.47 | 45.607 | 72.24 | 78.943 | 19.9 | 0.93 | 0.95
021265 | 200 | 199.98 | 20.5 | 20.47 | 20.45 | 20.46 | 20.44 | 20.46 | 20.46 | 20.46 | 20.46 | 46.842 | 72.313 | 79.456 | 20 | 0.94 | 0.91
031167 | 200 | 199.98 | 20.5 | 20.46 | 20.45 | 20.48 | 20.46 | 20.46 | 20.48 | 20.46 | 20.47 | 44.878 | 70.092 | 78.415 | 21.1 | 0.94 | 1.08
041257 | 200 | 199.95 | 20.5 | 20.44 | 20.46 | 20.43 | 20.45 | 20.47 | 20.46 | 20.47 | 20.46 | 48.502 | 71.235 | 78.63 | 19.8 | 0.94 | 1.08
041343 | 200 | 199.99 | 20.5 | 20.45 | 20.45 | 20.44 | 20.45 | 20.45 | 20.44 | 20.48 | 20.46 | 46.567 | 72.17 | 79.895 | 21.3 | 0.94 | 0.89
091233 | 200 | 199.98 | 20.5 | 20.46 | 20.46 | 20.46 | 20.46 | 20.5 | 20.45 | 20.5 | 20.45 | 45.378 | 71.242 | 79.264 | 18.6 | 0.93 | 0.99
161252 | 200 | 199.96 | 20.5 | 20.46 | 20.46 | 20.46 | 20.46 | 20.46 | 20.45 | 20.46 | 20.45 | 48.502 | 71.235 | 78.63 | 20.6 | 0.94 | 0.93
181201 | 200 | 199.97 | 20.5 | 20.46 | 20.45 | 20.45 | 20.45 | 20.48 | 20.46 | 20.46 | 20.44 | 49.5 | 70.2 | 76 | 19.9 | 0.93 | 1.05
011371 | 200 | 199.96 | 20.5 | 20.45 | 20.44 | 20.45 | 20.44 | 20.44 | 20.42 | 20.45 | 20.44 | 44.272 | 71.963 | 78.909 | 21.1 | 0.95 | 1.02
011405 | 200 | 199.96 | 20.5 | 20.45 | 20.46 | 20.45 | 20.47 | 20.48 | 20.46 | 20.47 | 20.46 | 46.077 | 72.152 | 78.923 | 20.9 | 0.94 | 1.08
021380 | 200 | 199.97 | 20.5 | 20.48 | 20.44 | 20.47 | 20.43 | 20.46 | 20.45 | 20.46 | 20.45 | 48.189 | 74.32 | 80.233 | 20.7 | 0.93 | 0.92
021392 | 200 | 199.96 | 20.5 | 20.48 | 20.46 | 20.48 | 20.45 | 20.45 | 20.48 | 20.45 | 20.48 | 49.792 | 73.983 | 78.765 | 21.6 | 0.94 | 0.96
021404 | 200 | 199.96 | 20.5 | 20.44 | 20.48 | 20.43 | 20.46 | 20.47 | 20.47 | 20.46 | 20.46 | 46.302 | 71.404 | 78.291 | 23 | 0.94 | 0.98
031390 | 200 | 199.96 | 20.5 | 20.47 | 20.49 | 20.45 | 20.47 | 20.47 | 20.47 | 20.45 | 20.46 | 49.805 | 73.916 | 78.459 | 21.6 | 0.94 | 1.01
031375 | 200 | 199.96 | 20.5 | 20.46 | 20.46 | 20.46 | 20.46 | 20.46 | 20.44 | 20.46 | 20.45 | 49.755 | 74.502 | 79.296 | 21.5 | 0.94 | 0.93
031400 | 200 | 199.95 | 20.5 | 20.47 | 20.45 | 20.47 | 20.44 | 20.47 | 20.47 | 20.48 | 20.47 | 49.855 | 72.802 | 78.561 | 21.8 | 0.94 | 1.01
041370 | 200 | 199.96 | 20.5 | 20.45 | 20.44 | 20.45 | 20.44 | 20.45 | 20.43 | 20.47 | 20.45 | 51.21 | 74.164 | 79.011 | 21.4 | 0.95 | 0.93
141357 | 200 | 199.98 | 20.5 | 20.45 | 20.44 | 20.45 | 20.44 | 20.45 | 20.45 | 20.44 | 20.43 | 49.553 | 71.794 | 78.411 | 20.2 | 0.94 | 0.85
011419 | 200 | 199.96 | 20.5 | 20.45 | 20.46 | 20.42 | 20.44 | 20.47 | 20.46 | 20.46 | 20.45 | 45.667 | 71.953 | 79.255 | 21.3 | 0.94 | 1.08
021415 | 200 | 199.95 | 20.5 | 20.45 | 20.45 | 20.44 | 20.43 | 20.45 | 20.48 | 20.44 | 20.47 | 46.721 | 71.978 | 79.071 | 21.4 | 0.94 | 0.89
031416 | 200 | 199.96 | 20.5 | 20.44 | 20.45 | 20.43 | 20.44 | 20.48 | 20.46 | 20.46 | 20.44 | 51.674 | 73.59 | 79.257 | 22.1 | 0.94 | 0.99
041408 | 200 | 199.98 | 20.5 | 20.48 | 20.47 | 20.48 | 20.47 | 20.48 | 20.46 | 20.49 | 20.47 | 47.535 | 71.623 | 78.54 | 21.4 | 0.94 | 0.43
051344 | 200 | 199.97 | 20.5 | 20.46 | 20.45 | 20.46 | 20.46 | 20.46 | 20.46 | 20.46 | 20.46 | 51.367 | 73.586 | 78.765 | 21.2 | 0.94 | 1.01
051368 | 200 | 199.96 | 20.5 | 20.45 | 20.44 | 20.46 | 20.45 | 20.46 | 20.44 | 20.46 | 20.44 | 48.879 | 73.302 | 78.758 | 21.1 | 0.96 | 0.67
051393 | 200 | 199.96 | 20.5 | 20.46 | 20.48 | 20.45 | 20.48 | 20.46 | 20.45 | 20.47 | 20.46 | 45.279 | 70.792 | 78.824 | 22.3 | 0.93 | 0.73
071379 | 200 | 199.96 | 20.5 | 20.46 | 20.48 | 20.46 | 20.48 | 20.48 | 20.46 | 20.49 | 20.47 | 47.08 | 70.814 | 78.125 | 21.8 | 0.94 | 0.98
091401 | 200 | 199.96 | 20.5 | 20.46 | 20.48 | 20.46 | 20.49 | 20.46 | 20.45 | 20.46 | 20.45 | 44.73 | 71.802 | 79.004 | 20.7 | 0.94 | 0.98
141382 | 200 | 199.96 | 20.5 | 20.44 | 20.45 | 20.45 | 20.46 | 20.46 | 20.46 | 20.46 | 20.46 | 48.29 | 73.139 | 78.945 | 21.7 | 0.95 | 1.04
051418 | 200 | 199.97 | 20.5 | 20.45 | 20.44 | 20.44 | 20.43 | 20.46 | 20.45 | 20.45 | 20.44 | 48.999 | 72.438 | 78.904 | 21.4 | 0.94 | 0.79
071420 | 200 | 199.96 | 20.5 | 20.43 | 20.44 | 20.45 | 20.47 | 20.46 | 20.48 | 20.45 | 20.46 | 46.047 | 71.269 | 78.64 | 21.2 | 0.94 | 0.93
081348 | 200 | 199.96 | 20.5 | 20.44 | 20.44 | 20.45 | 20.45 | 20.45 | 20.46 | 20.47 | 20.47 | 41.846 | 68.829 | 78.576 | 20.6 | 0.94 | 0.83
081396 | 200 | 199.98 | 20.5 | 20.45 | 20.44 | 20.46 | 20.45 | 20.47 | 20.47 | 20.46 | 20.47 | 47.424 | 71.818 | 78.562 | 21.3 | 0.94 | 0.95
081410 | 200 | 199.97 | 20.5 | 20.45 | 20.48 | 20.45 | 20.48 | 20.46 | 20.46 | 20.46 | 20.46 | 47.7 | 71.323 | 78.618 | 21.6 | 0.94 | 0.98
081426 | 200 | 199.9 | 20.5 | 20.43 | 20.45 | 20.44 | 20.46 | 20.46 | 20.47 | 20.45 | 20.45 | 46.926 | 71.854 | 78.499 | 21 | 0.94 | 0.72
101403 | 200 | 199.96 | 20.5 | 20.45 | 20.45 | 20.47 | 20.47 | 20.48 | 20.5 | 20.46 | 20.48 | 45.857 | 71.417 | 79.302 | 20.7 | 0.93 | 0.94
101417 | 200 | 199.97 | 20.5 | 20.45 | 20.45 | 20.44 | 20.44 | 20.48 | 20.45 | 20.48 | 20.46 | 46.773 | 71.382 | 78.452 | 21.2 | 0.94 | 0.88
111397 | 200 | 199.96 | 20.5 | 20.45 | 20.48 | 20.43 | 20.46 | 20.47 | 20.47 | 20.48 | 20.48 | 48.718 | 71.813 | 78.555 | 21.8 | 0.94 | 0.91
111421 | 200 | 199.96 | 20.5 | 20.46 | 20.46 | 20.43 | 20.43 | 20.46 | 20.46 | 20.47 | 20.47 | 47.606 | 71.684 | 78.378 | 21.6 | 0.94 | 1.04
121413 | 200 | 199.96 | 20.5 | 20.45 | 20.46 | 20.44 | 20.45 | 20.46 | 20.47 | 20.44 | 20.46 | 46.894 | 71.489 | 78.374 | 21.7 | 0.94 | 0.56
141399 | 200 | 199.98 | 20.5 | 20.44 | 20.44 | 20.46 | 20.45 | 20.48 | 20.47 | 20.47 | 20.46 | 49.334 | 72.252 | 78.993 | 22.6 | 0.94 | 0.57
141409 | 200 | 199.96 | 20.5 | 20.46 | 20.47 | 20.46 | 20.47 | 20.48 | 20.45 | 20.48 | 20.45 | 47.354 | 71.683 | 78.522 | 20.8 | 0.95 | 0.76
161349 | 200 | 199.97 | 20.5 | 20.46 | 20.44 | 20.45 | 20.43 | 20.44 | 20.47 | 20.44 | 20.47 | 47.479 | 71.977 | 78.804 | 20.6 | 0.93 | 0.8
161360 | 200 | 199.97 | 20.5 | 20.46 | 20.46 | 20.45 | 20.45 | 20.45 | 20.48 | 20.45 | 20.48 | 46.854 | 71.241 | 77.989 | 20.8 | 0.93 | 0.97
161406 | 200 | 199.96 | 20.5 | 20.44 | 20.44 | 20.44 | 20.43 | 20.47 | 20.46 | 20.47 | 20.45 | 47.88 | 72.386 | 79.074 | 21.2 | 0.94 | 0.78
181398 | 200 | 199.96 | 20.5 | 20.48 | 20.47 | 20.46 | 20.45 | 20.47 | 20.46 | 20.47 | 20.46 | 48.832 | 71.499 | 78.35 | 21.2 | 0.96 | 1.07
181412 | 200 | 199.97 | 20.5 | 20.45 | 20.46 | 20.45 | 20.46 | 20.45 | 20.44 | 20.46 | 20.44 | 49.225 | 72.702 | 78.354 | 22.1 | 0.95 | 0.48
201411 | 200 | 199.96 | 20.5 | 20.45 | 20.45 | 20.43 | 20.44 | 20.46 | 20.46 | 20.47 | 20.46 | 48.184 | 72.177 | 79.345 | 20.9 | 0.94 | 0.84
021449 | 200 | 199.96 | 20.5 | 20.44 | 20.44 | 20.45 | 20.45 | 20.45 | 20.44 | 20.46 | 20.45 | 45.26 | 71.55 | 78.071 | 22.5 | 0.94 | 0.49
031428 | 200 | 199.98 | 20.5 | 20.45 | 20.48 | 20.44 | 20.47 | 20.44 | 20.48 | 20.44 | 20.48 | 48.015 | 73.457 | 78.928 | 21.9 | 0.93 | 0.62
031448 | 200 | 199.96 | 20.5 | 20.45 | 20.46 | 20.44 | 20.45 | 20.45 | 20.46 | 20.45 | 20.45 | 47.07 | 72.387 | 79.348 | 22.7 | 0.94 | 0.79
041427 | 200 | 199.98 | 20.5 | 20.48 | 20.46 | 20.46 | 20.45 | 20.47 | 20.45 | 20.49 | 20.47 | 50.783 | 73.668 | 79.373 | 21.7 | 0.94 | 0.65
041432 | 200 | 199.97 | 20.5 | 20.44 | 20.47 | 20.43 | 20.46 | 20.46 | 20.45 | 20.45 | 20.44 | 48.607 | 73.173 | 79.359 | 20.1 | 0.93 | 0.81
041444 | 200 | 199.96 | 20.5 | 20.45 | 20.48 | 20.43 | 20.45 | 20.46 | 20.46 | 20.46 | 20.45 | 48.008 | 73.198 | 79.487 | 21.8 | 0.95 | 0.83
101445 | 200 | 199.96 | 20.5 | 20.46 | 20.47 | 20.45 | 20.45 | 20.46 | 20.45 | 20.47 | 20.46 | 47.667 | 72.486 | 78.761 | 22.5 | 0.94 | 0.97
121425 | 200 | 199.98 | 20.5 | 20.46 | 20.46 | 20.45 | 20.45 | 20.46 | 20.45 | 20.46 | 20.45 | 48.985 | 72.347 | 78.477 | 21.1 | 0.94 | 0.7
141422 | 200 | 199.98 | 20.5 | 20.45 | 20.46 | 20.45 | 20.46 | 20.47 | 20.46 | 20.47 | 20.45 | 46.649 | 70.892 | 78.077 | 19.4 | 0.94 | 0.83
181424 | 200 | 199.97 | 20.5 | 20.46 | 20.46 | 20.45 | 20.45 | 20.46 | 20.44 | 20.46 | 20.45 | 46.945 | 72.678 | 79.478 | 21.7 | 0.94 | 0.57
011450 | 200 | 199.96 | 20.5 | 20.5 | 20.49 | 20.5 | 20.48 | 20.48 | 20.5 | 20.44 | 20.46 | 46.014 | 70.973 | 78.535 | 19.9 | 0.93 | 0.9
011464 | 200 | 199.95 | 20.5 | 20.46 | 20.48 | 20.48 | 20.5 | 20.48 | 20.48 | 20.46 | 20.47 | 47.235 | 71.164 | 78.174 | 21.5 | 0.94 | 0.91
021469 | 200 | 199.96 | 20.5 | 20.48 | 20.47 | 20.49 | 20.48 | 20.47 | 20.48 | 20.46 | 20.47 | 46.889 | 73.014 | 79.551 | 22.8 | 0.93 | 0.59
031462 | 200 | 199.96 | 20.5 | 20.47 | 20.5 | 20.47 | 20.49 | 20.47 | 20.47 | 20.48 | 20.48 | 50.487 | 73.943 | 79.431 | 23.5 | 0.93 | 0.99
041461 | 200 | 199.95 | 20.5 | 20.48 | 20.5 | 20.47 | 20.49 | 20.5 | 20.5 | 20.5 | 20.5 | 46.678 | 72.372 | 79.155 | 21.2 | 0.95 | 0.96
041478 | 200 | 199.96 | 20.5 | 20.44 | 20.45 | 20.46 | 20.47 | 20.47 | 20.49 | 20.46 | 20.48 | 48.095 | 72.308 | 78.461 | 23.2 | 0.94 | 0.94
201423 | 200 | 199.97 | 20.5 | 20.44 | 20.46 | 20.43 | 20.46 | 20.46 | 20.46 | 20.46 | 20.46 | 45.733 | 71.287 | 78.694 | 21 | 0.94 | 0.9
011482 | 200 | 199.96 | 20.5 | 20.45 | 20.47 | 20.44 | 20.46 | 20.46 | 20.47 | 20.47 | 20.48 | 38.97 | 68.463 | 78.277 | 22.4 | 0.95 | 1.05
011499 | 200 | 199.95 | 20.5 | 20.42 | 20.44 | 20.42 | 20.44 | 20.48 | 20.48 | 20.45 | 20.45 | 43.296 | 69.226 | 77.554 | 21.6 | 0.94 | 0.91
011515 | 200 | 199.96 | 20.5 | 20.45 | 20.45 | 20.44 | 20.44 | 20.44 | 20.44 | 20.46 | 20.46 | 45.878 | 70.801 | 77.905 | 21 | 0.95 | 0.88
021489 | 200 | 199.95 | 20.5 | 20.44 | 20.48 | 20.44 | 20.48 | 20.46 | 20.47 | 20.49 | 20.5 | 46.725 | 71.205 | 78.24 | 21.8 | 0.94 | 0.76
021503 | 200 | 199.94 | 20.5 | 20.42 | 20.44 | 20.41 | 20.43 | 20.44 | 20.44 | 20.44 | 20.44 | 44.29 | 71.522 | 79.248 | 21.2 | 0.94 | 0.66
021520 | 200 | 199.96 | 20.5 | 20.46 | 20.42 | 20.48 | 20.44 | 20.45 | 20.46 | 20.45 | 20.46 | 46.332 | 71.899 | 77.949 | 20.7 | 0.94 | 0.74
031483 | 200 | 199.96 | 20.5 | 20.44 | 20.45 | 20.42 | 20.44 | 20.46 | 20.47 | 20.47 | 20.47 | 45.161 | 70.17 | 77.901 | 22.8 | 0.95 | 0.84
031501 | 200 | 199.96 | 20.5 | 20.46 | 20.44 | 20.42 | 20.4 | 20.47 | 20.44 | 20.45 | 20.42 | 46.088 | 72.378 | 79.393 | 21.2 | 0.95 | 0.93
031516 | 200 | 199.95 | 20.5 | 20.44 | 20.44 | 20.46 | 20.46 | 20.47 | 20.46 | 20.46 | 20.46 | 47.055 | 71.425 | 77.905 | 21.9 | 0.94 | 0.62
041514 | 200 | 199.94 | 20.5 | 20.47 | 20.46 | 20.43 | 20.42 | 20.48 | 20.47 | 20.46 | 20.44 | 44.012 | 70.008 | 78.617 | 21.5 | 0.95 | 0.84
041527 | 200 | 199.96 | 20.5 | 20.45 | 20.46 | 20.45 | 20.45 | 20.46 | 20.44 | 20.48 | 20.46 | 48.734 | 71.887 | 78.171 | 21.9 | 0.93 | 0.86
051465 | 200 | 199.95 | 20.5 | 20.43 | 20.43 | 20.43 | 20.43 | 20.45 | 20.45 | 20.47 | 20.47 | 48.232 | 71.152 | 77.223 | 20.6 | 0.95 | 0.7
091492 | 200 | 199.96 | 20.5 | 20.43 | 20.44 | 20.46 | 20.46 | 20.46 | 20.45 | 20.48 | 20.47 | 44.963 | 70.821 | 78.102 | 21.7 | 0.94 | 0.87
111543 | 200 | 199.96 | 20.5 | 20.45 | 20.45 | 20.43 | 20.43 | 20.45 | 20.45 | 20.45 | 20.45 | 45.298 | 71.643 | 78.777 | 21.7 | 0.93 | 0.89
161496 | 200 | 199.95 | 20.5 | 20.43 | 20.48 | 20.43 | 20.48 | 20.46 | 20.45 | 20.45 | 20.45 | 44.836 | 69.557 | 77.356 | 20.9 | 0.94 | 0.86
181467 | 200 | 199.96 | 20.5 | 20.45 | 20.44 | 20.43 | 20.43 | 20.45 | 20.47 | 20.47 | 20.48 | 48.126 | 72.529 | 78.678 | 21.3 | 0.94 | 0.7
201468 | 200 | 199.96 | 20.5 | 20.45 | 20.43 | 20.43 | 20.41 | 20.48 | 20.45 | 20.49 | 20.45 | 48.101 | 71.93 | 78.651 | 22.7 | 0.95 | 0.71
011547 | 200 | 199.98 | 20.5 | 20.46 | 20.47 | 20.45 | 20.46 | 20.48 | 20.46 | 20.5 | 20.48 | 45.333 | 71.352 | 78.626 | 20.4 | 0.94 | 0.81
021538 | 200 | 199.9 | 20.5 | 20.46 | 20.46 | 20.46 | 20.46 | 20.48 | 20.46 | 20.47 | 20.46 | 46.917 | 70.606 | 77.686 | 22.2 | 0.93 | 0.67
031532 | 200 | 199.97 | 20.5 | 20.45 | 20.45 | 20.45 | 20.46 | 20.45 | 20.46 | 20.46 | 20.47 | 45.931 | 69.567 | 77.559 | 22.4 | 0.93 | 0.9
031552 | 200 | 199.96 | 20.5 | 20.46 | 20.47 | 20.46 | 20.48 | 20.46 | 20.46 | 20.47 | 20.48 | 49.601 | 72.531 | 78.546 | 21.1 | 0.93 | 0.78
041544 | 200 | 199.97 | 20.5 | 20.46 | 20.47 | 20.44 | 20.45 | 20.45 | 20.46 | 20.46 | 20.47 | 46.378 | 70.697 | 77.365 | 22 | 0.94 | 0.95
051558 | 200 | 199.95 | 20.5 | 20.46 | 20.47 | 20.46 | 20.47 | 20.45 | 20.45 | 20.46 | 20.46 | 45.895 | 70.044 | 78.045 | 21.2 | 0.93 | 0.83
081553 | 200 | 199.96 | 20.5 | 20.45 | 20.46 | 20.47 | 20.48 | 20.48 | 20.48 | 20.47 | 20.48 | 47.298 | 72.306 | 78.641 | 21.5 | 0.94 | 0.71
141562 | 200 | 199.95 | 20.5 | 20.46 | 20.47 | 20.47 | 20.48 | 20.46 | 20.46 | 20.47 | 20.48 | 47.764 | 71.08 | 77.911 | 22.4 | 0.93 | 0.83
181523 | 200 | 199.95 | 20.5 | 20.45 | 20.47 | 20.44 | 20.46 | 20.49 | 20.49 | 20.48 | 20.48 | 47.638 | 70.783 | 78.279 | 22 | 0.94 | 0.94
201541 | 200 | 199.97 | 20.5 | 20.44 | 20.44 | 20.44 | 20.45 | 20.46 | 20.46 | 20.46 | 20.46 | 47.244 | 71.055 | 77.918 | 23.5 | 0.95 | 0.63
011561 | 200 | 199.97 | 20.5 | 20.46 | 20.48 | 20.45 | 20.46 | 20.46 | 20.47 | 20.46 | 20.46 | 42.023 | 71.307 | 78.731 | 19.4 | 0.94 | 0.94
011577 | 200 | 199.96 | 20.5 | 20.42 | 20.44 | 20.41 | 20.43 | 20.45 | 20.44 | 20.46 | 20.45 | 47.721 | 71.284 | 77.777 | 21.3 | 0.94 | 0.82
021555 | 200 | 199.97 | 20.5 | 20.45 | 20.45 | 20.44 | 20.44 | 20.49 | 20.47 | 20.5 | 20.48 | 47.239 | 71.468 | 77.889 | 21.5 | 0.94 | 0.83
031569 | 200 | 199.95 | 20.5 | 20.47 | 20.47 | 20.46 | 20.46 | 20.47 | 20.46 | 20.47 | 20.47 | 46.199 | 71.286 | 78.339 | 21 | 0.94 | 0.93
031585 | 200 | 199.96 | 20.5 | 20.44 | 20.42 | 20.43 | 20.4 | 20.45 | 20.42 | 20.44 | 20.41 | 49.056 | 72.569 | 78.479 | 21.5 | 0.94 | 0.97
041560 | 200 | 199.96 | 20.5 | 20.48 | 20.49 | 20.47 | 20.48 | 20.45 | 20.45 | 20.46 | 20.46 | 43.576 | 68.559 | 77.89 | 21.5 | 0.94 | 0.55
051542 | 200 | 199.95 | 20.5 | 20.46 | 20.47 | 20.45 | 20.46 | 20.46 | 20.47 | 20.46 | 20.47 | 47.315 | 71.252 | 78.527 | 22.1 | 0.93 | 0.91
101554 | 200 | 199.97 | 20.5 | 20.45 | 20.46 | 20.43 | 20.43 | 20.48 | 20.48 | 20.48 | 20.48 | 46.039 | 70.849 | 77.92 | 21.2 | 0.94 | 0.89
111557 | 200 | 199.96 | 20.5 | 20.47 | 20.47 | 20.45 | 20.46 | 20.47 | 20.47 | 20.44 | 20.44 | 48.853 | 72.036 | 78.397 | 20.9 | 0.94 | 0.79
121572 | 200 | 199.95 | 20.5 | 20.43 | 20.45 | 20.44 | 20.47 | 20.47 | 20.46 | 20.46 | 20.46 | 47.926 | 71.384 | 78.234 | 22.4 | 0.94 | 0.63
011594 | 200 | 199.96 | 20.5 | 20.44 | 20.41 | 20.43 | 20.4 | 20.44 | 20.45 | 20.45 | 20.47 | 47.482 | 72.1 | 78.909 | 21.6 | 0.94 | 0.82
021573 | 200 | 199.95 | 20.5 | 20.44 | 20.45 | 20.43 | 20.44 | 20.43 | 20.42 | 20.44 | 20.43 | 49.301 | 71.704 | 77.833 | 22.6 | 0.95 | 0.86
021605 | 200 | 199.94 | 20.5 | 20.44 | 20.4 | 20.45 | 20.41 | 20.44 | 20.43 | 20.44 | 20.42 | 47.755 | 72.147 | 78.457 | 22 | 0.94 | 1.07
041597 | 200 | 199.96 | 20.5 | 20.43 | 20.41 | 20.44 | 20.41 | 20.45 | 20.45 | 20.44 | 20.44 | 46.926 | 71.901 | 78.905 | 22.8 | 0.94 | 0.97
061596 | 200 | 199.97 | 20.5 | 20.43 | 20.41 | 20.42 | 20.4 | 20.45 | 20.46 | 20.46 | 20.47 | 48.749 | 73.652 | 79.153 | 21 | 0.94 | 1.02
101584 | 200 | 199.96 | 20.5 | 20.42 | 20.44 | 20.41 | 20.43 | 20.47 | 20.44 | 20.45 | 20.42 | 47.641 | 71.798 | 78.721 | 22.3 | 0.94 | 0.9
111582 | 200 | 199.94 | 20.5 | 20.42 | 20.43 | 20.41 | 20.43 | 20.47 | 20.42 | 20.45 | 20.4 | 48.496 | 71.52 | 78.356 | 21.3 | 0.95 | 0.59
111595 | 200 | 199.96 | 20.5 | 20.45 | 20.41 | 20.44 | 20.4 | 20.47 | 20.47 | 20.46 | 20.46 | 47.501 | 71.937 | 78.637 | 21.9 | 0.94 | 0.99
161578 | 200 | 199.94 | 20.5 | 20.43 | 20.42 | 20.42 | 20.41 | 20.45 | 20.42 | 20.45 | 20.43 | 49.279 | 72.331 | 78.804 | 22.6 | 0.95 | 0.76
201593 | 200 | 199.96 | 20.5 | 20.42 | 20.43 | 20.42 | 20.44 | 20.46 | 20.46 | 20.47 | 20.47 | 46.762 | 71.13 | 77.985 | 21.1 | 0.95 | 0.69
031603 | 200 | 199.94 | 20.5 | 20.44 | 20.42 | 20.43 | 20.41 | 20.48 | 20.45 | 20.48 | 20.45 | 44.705 | 70.498 | 78.505 | 22.6 | 0.94 | 0.81
031619 | 200 | 199.94 | 20.5 | 20.45 | 20.42 | 20.44 | 20.41 | 20.45 | 20.45 | 20.45 | 20.45 | 47.704 | 72.669 | 78.801 | 22.9 | 0.94 | 0.97
041581 | 200 | 199.95 | 20.5 | 20.45 | 20.45 | 20.43 | 20.44 | 20.42 | 20.44 | 20.43 | 20.45 | 47.274 | 71.324 | 78.916 | 22.3 | 0.95 | 0.82
041613 | 200 | 199.92 | 20.5 | 20.42 | 20.45 | 20.43 | 20.46 | 20.41 | 20.42 | 20.42 | 20.43 | 43.811 | 70.576 | 78.416 | 22.4 | 0.94 | 0.84
061583 | 200 | 199.95 | 20.5 | 20.44 | 20.4 | 20.45 | 20.4 | 20.41 | 20.42 | 20.42 | 20.42 | 48.847 | 71.865 | 78.373 | 23.1 | 0.94 | 0.93
011626 | 200 | 199.94 | 20.5 | 20.42 | 20.43 | 20.42 | 20.43 | 20.45 | 20.43 | 20.45 | 20.43 | 51.196 | 73.601 | 78.71 | 21.8 | 0.94 | 0.64
011654 | 200 | 199.94 | 20.5 | 20.44 | 20.44 | 20.46 | 20.45 | 20.46 | 20.45 | 20.48 | 20.47 | 46.391 | 71.487 | 78.292 | 21.9 | 0.95 | 0.86
021663 | 200 | 199.94 | 20.5 | 20.42 | 20.42 | 20.45 | 20.45 | 20.45 | 20.45 | 20.46 | 20.46 | 47.034 | 71.798 | 78.28 | 21.6 | 0.94 | 0.67
031637 | 200 | 199.96 | 20.5 | 20.4 | 20.43 | 20.41 | 20.44 | 20.44 | 20.47 | 20.42 | 20.45 | 47.172 | 71.426 | 78.615 | 22.2 | 0.95 | 0.93
031650 | 200 | 199.93 | 20.5 | 20.4 | 20.44 | 20.41 | 20.44 | 20.42 | 20.46 | 20.41 | 20.44 | 46.97 | 72.666 | 78.911 | 21.3 | 0.93 | 0.93
041630 | 200 | 199.97 | 20.5 | 20.42 | 20.43 | 20.43 | 20.44 | 20.46 | 20.44 | 20.46 | 20.43 | 48.476 | 72.006 | 78.843 | 22.8 | 0.95 | 1
041646 | 200 | 199.95 | 20.5 | 20.41 | 20.43 | 20.43 | 20.45 | 20.43 | 20.41 | 20.43 | 20.42 | 45.585 | 71.595 | 78.723 | 21.8 | 0.95 | 0.37
041660 | 200 | 199.94 | 20.5 | 20.4 | 20.45 | 20.43 | 20.47 | 20.46 | 20.46 | 20.44 | 20.44 | 45.93 | 71.765 | 78.041 | 22.5 | 0.95 | 0.75
051634 | 200 | 199.97 | 20.5 | 20.43 | 20.43 | 20.44 | 20.44 | 20.45 | 20.41 | 20.44 | 20.4 | 46.732 | 70.813 | 78.588 | 23.4 | 0.94 | 0.78
071653 | 200 | 199.94 | 20.5 | 20.45 | 20.43 | 20.47 | 20.45 | 20.43 | 20.45 | 20.43 | 20.45 | 48.467 | 73.11 | 79.269 | 20.2 | 0.97 | 0.84
081601 | 200 | 199.95 | 20.5 | 20.43 | 20.43 | 20.45 | 20.45 | 20.43 | 20.43 | 20.42 | 20.42 | 44.744 | 71.278 | 78.673 | 20.8 | 0.97 | 1.06
081639 | 200 | 199.96 | 20.5 | 20.4 | 20.41 | 20.42 | 20.43 | 20.43 | 20.43 | 20.42 | 20.42 | 46.805 | 71.212 | 78.336 | 21.4 | 0.94 | 0.8
101648 | 200 | 199.95 | 20.5 | 20.41 | 20.4 | 20.43 | 20.43 | 20.45 | 20.43 | 20.45 | 20.43 | 45.703 | 70.262 | 77.706 | 20.9 | 0.94 | 0.87
111688 | 200 | 199.94 | 20.5 | 20.43 | 20.44 | 20.44 | 20.46 | 20.44 | 20.46 | 20.43 | 20.45 | 45.205 | 70.651 | 78.542 | 20.1 | 0.95 | 0.82
121600 | 200 | 199.95 | 20.5 | 20.41 | 20.42 | 20.42 | 20.43 | 20.44 | 20.43 | 20.43 | 20.42 | 46.162 | 71.277 | 78.567 | 21.1 | 0.95 | 0.64
121651 | 200 | 199.94 | 20.5 | 20.43 | 20.4 | 20.44 | 20.42 | 20.45 | 20.44 | 20.44 | 20.43 | 46.582 | 71.438 | 78.585 | 21 | 0.96 | 0.86
141599 | 200 | 199.94 | 20.5 | 20.42 | 20.4 | 20.44 | 20.42 | 20.44 | 20.43 | 20.45 | 20.43 | 46.894 | 71.917 | 78.73 | 20.8 | 0.93 | 0.93
141652 | 200 | 199.94 | 20.5 | 20.43 | 20.45 | 20.43 | 20.45 | 20.42 | 20.4 | 20.44 | 20.42 | 46.993 | 71.769 | 78.297 | 22.1 | 0.94 | 0.82
161607 | 200 | 199.94 | 20.5 | 20.42 | 20.41 | 20.4 | 20.4 | 20.45 | 20.44 | 20.43 | 20.43 | 48.681 | 72.279 | 78.247 | 22.3 | 0.94 | 0.59
161645 | 200 | 199.94 | 20.5 | 20.41 | 20.44 | 20.43 | 20.46 | 20.45 | 20.47 | 20.44 | 20.46 | 45.472 | 71.24 | 77.958 | 21.6 | 0.95 | 0.83
021622 | 200 | 199.94 | 20.5 | 20.43 | 20.42 | 20.42 | 20.41 | 20.43 | 20.42 | 20.42 | 20.42 | 50.233 | 73.488 | 78.581 | 22.3 | 0.94 | 0.7
021638 | 200 | 199.95 | 20.5 | 20.42 | 20.47 | 20.44 | 20.49 | 20.45 | 20.43 | 20.45 | 20.43 | 48.03 | 71.463 | 78.285 | 22.1 | 0.94 | 0.85
051661 | 200 | 199.94 | 20.5 | 20.44 | 20.46 | 20.43 | 20.45 | 20.44 | 20.49 | 20.43 | 20.48 | 46.657 | 72.281 | 78.817 | 19.3 | 0.96 | 0.64
091636 | 200 | 199.97 | 20.5 | 20.41 | 20.43 | 20.44 | 20.46 | 20.44 | 20.43 | 20.45 | 20.44 | 45.771 | 70.881 | 78.56 | 22.7 | 0.95 | 0.87
101662 | 200 | 199.94 | 20.5 | 20.44 | 20.44 | 20.46 | 20.46 | 20.46 | 20.47 | 20.45 | 20.47 | 46.216 | 71.841 | 78.387 | 19.1 | 0.94 | 0.82
111608 | 200 | 199.94 | 20.5 | 20.41 | 20.43 | 20.41 | 20.43 | 20.45 | 20.43 | 20.45 | 20.43 | 46.584 | 71.696 | 78.43 | 21.9 | 0.96 | 1.02
161656 | 200 | 199.94 | 20.5 | 20.44 | 20.42 | 20.45 | 20.43 | 20.44 | 20.43 | 20.43 | 20.43 | 46.169 | 72.123 | 79.084 | 20.4 | 0.95 | 0.75
181602 | 200 | 199.95 | 20.5 | 20.44 | 20.44 | 20.43 | 20.43 | 20.42 | 20.4 | 20.42 | 20.4 | 47.297 | 72.13 | 78.376 | 21.2 | 0.95 | 0.56
181643 | 200 | 199.95 | 20.5 | 20.46 | 20.45 | 20.47 | 20.46 | 20.46 | 20.42 | 20.44 | 20.4 | 49.192 | 72.941 | 78.784 | 21.9 | 0.94 | 0.76
201606 | 200 | 199.95 | 20.5 | 20.41 | 20.4 | 20.42 | 20.42 | 20.45 | 20.41 | 20.46 | 20.42 | 48.795 | 72.775 | 78.31 | 21.1 | 0.94 | 0.91
111647 | 200 | 199.95 | 20.5 | 20.43 | 20.43 | 20.43 | 20.44 | 20.46 | 20.43 | 20.46 | 20.44 | 44.726 | 71.428 | 78.848 | 20.5 | 0.94 | 0.68
111659 | 200 | 199.95 | 20.5 | 20.44 | 20.46 | 20.43 | 20.46 | 20.46 | 20.49 | 20.46 | 20.49 | 47.969 | 72.523 | 78.557 | 18.7 | 0.93 | 0.63
141640 | 200 | 199.95 | 20.5 | 20.43 | 20.44 | 20.43 | 20.44 | 20.4 | 20.44 | 20.4 | 20.44 | 46.937 | 71.302 | 78.238 | 22.2 | 0.95 | 0.9
201644 | 200 | 199.94 | 20.5 | 20.44 | 20.44 | 20.45 | 20.45 | 20.44 | 20.45 | 20.43 | 20.44 | 48.547 | 71.88 | 78.147 | 21.4 | 0.94 | 0.78
201658 | 200 | 199.94 | 20.5 | 20.43 | 20.48 | 20.43 | 20.47 | 20.48 | 20.47 | 20.47 | 20.46 | 47.537 | 72.7 | 78.67 | 17.5 | 0.93 | 0.65
011687 | 200 | 199.94 | 20.5 | 20.44 | 20.45 | 20.43 | 20.44 | 20.46 | 20.47 | 20.46 | 20.47 | 48.673 | 72.719 | 79.173 | 21.7 | 0.95 | 0.92
011700 | 200 | 199.94 | 20.5 | 20.45 | 20.43 | 20.46 | 20.43 | 20.47 | 20.47 | 20.47 | 20.47 | 43.258 | 70.038 | 78.71 | 22 | 0.94 | 0.98
021711 | 200 | 199.94 | 20.5 | 20.44 | 20.49 | 20.44 | 20.49 | 20.41 | 20.41 | 20.45 | 20.45 | 49.236 | 72.858 | 78.497 | 22.3 | 0.94 | 0.61
021724 | 200 | 199.94 | 20.5 | 20.46 | 20.44 | 20.46 | 20.44 | 20.48 | 20.47 | 20.48 | 20.48 | 42.292 | 70.601 | 78.218 | 21.9 | 0.94 | 0.7
031682 | 200 | 199.93 | 20.5 | 20.43 | 20.46 | 20.42 | 20.46 | 20.45 | 20.46 | 20.44 | 20.45 | 48.889 | 72.959 | 79.174 | 22.1 | 0.94 | 0.69
031696 | 200 | 199.94 | 20.5 | 20.45 | 20.43 | 20.44 | 20.42 | 20.46 | 20.48 | 20.45 | 20.47 | 51.711 | 73.56 | 78.75 | 22.8 | 0.94 | 0.72
041692 | 200 | 199.94 | 20.5 | 20.42 | 20.45 | 20.42 | 20.45 | 20.46 | 20.44 | 20.47 | 20.46 | 43.151 | 70.598 | 78.719 | 22.3 | 0.96 | 0.87
041704 | 200 | 199.94 | 20.5 | 20.45 | 20.46 | 20.44 | 20.45 | 20.45 | 20.44 | 20.46 | 20.45 | 44.843 | 72.419 | 78.876 | 22.4 | 0.95 | 0.86
061731 | 200 | 199.94 | 20.5 | 20.46 | 20.44 | 20.5 | 20.48 | 20.5 | 20.49 | 20.47 | 20.47 | 44.152 | 68.763 | 77.225 | 20.2 | 0.96 | 0.9
091665 | 200 | 199.94 | 20.5 | 20.42 | 20.43 | 20.4 | 20.41 | 20.43 | 20.45 | 20.42 | 20.44 | 47.843 | 71.866 | 79.397 | 20.1 | 0.93 | 0.91
101733 | 200 | 199.94 | 20.5 | 20.46 | 20.48 | 20.44 | 20.47 | 20.48 | 20.49 | 20.47 | 20.48 | 45.088 | 70.088 | 77.37 | 20 | 0.95 | 0.99
141666 | 200 | 199.94 | 20.5 | 20.41 | 20.44 | 20.41 | 20.44 | 20.41 | 20.42 | 20.41 | 20.41 | 48.1 | 71.641 | 79.381 | 19.7 | 0.92 | 1.01
201706 | 200 | 199.94 | 20.5 | 20.44 | 20.44 | 20.43 | 20.43 | 20.46 | 20.47 | 20.45 | 20.47 | 48.354 | 73.126 | 79.121 | 22 | 0.95 | 0.54
011385 | 200 | 199.96 | 20.5 | 20.47 | 20.46 | 20.48 | 20.46 | 20.46 | 20.47 | 20.46 | 20.47 | 44.923 | 71.992 | 78.334 | 19.3 | 0.93 | 0.8
021649 | 200 | 199.94 | 20.5 | 20.45 | 20.46 | 20.47 | 20.49 | 20.45 | 20.46 | 20.45 | 20.46 | 48.486 | 72.825 | 79.02 | 20.7 | 0.95 | 0.89
031285 | 200 | 199.97 | 20.5 | 20.44 | 20.47 | 20.43 | 20.45 | 20.46 | 20.44 | 20.46 | 20.44 | 50.81 | 73.946 | 79.31 | 22.4 | 0.93 | 0.93
031347 | 200 | 199.97 | 20.5 | 20.44 | 20.45 | 20.44 | 20.45 | 20.46 | 20.44 | 20.46 | 20.44 | 46.485 | 71.593 | 79.311 | 22.4 | 0.94 | 0.92
031730 | 200 | 199.94 | 20.5 | 20.47 | 20.49 | 20.46 | 20.49 | 20.46 | 20.45 | 20.45 | 20.44 | 46.195 | 69.833 | 76.847 | 21.2 | 0.93 | 0.83
041717 | 200 | 199.94 | 20.5 | 20.44 | 20.45 | 20.43 | 20.44 | 20.48 | 20.47 | 20.47 | 20.46 | 45.783 | 70.715 | 77.735 | 21.9 | 0.94 | 0.47
111713 | 200 | 199.94 | 20.5 | 20.46 | 20.46 | 20.47 | 20.47 | 20.45 | 20.47 | 20.44 | 20.46 | 44.425 | 70.26 | 78.166 | 20.1 | 0.94 | 0.87
181657 | 200 | 199.95 | 20.5 | 20.45 | 20.46 | 20.46 | 20.46 | 20.45 | 20.48 | 20.44 | 20.47 | 47.49 | 72.444 | 79 | 17 | 0.93 | 0.91
181728 | 200 | 199.94 | 20.5 | 20.43 | 20.47 | 20.44 | 20.48 | 20.49 | 20.47 | 20.47 | 20.45 | 43.917 | 67.469 | 77.26 | 21.5 | 0.96 | 0.48
201729 | 200 | 199.94 | 20.5 | 20.47 | 20.47 | 20.49 | 20.49 | 20.47 | 20.49 | 20.47 | 20.49 | 47.25 | 70.334 | 77.95 | 21.1 | 0.96 | 0.59
021331 | 200 | 199.96 | 20.5 | 20.46 | 20.45 | 20.43 | 20.42 | 20.46 | 20.44 | 20.46 | 20.44 | 48.3 | 68.1 | 74.5 | 20.4 | 0.96 | 0.92
021295 | 200 | 199.98 | 20.5 | 20.45 | 20.45 | 20.44 | 20.45 | 20.46 | 20.45 | 20.46 | 20.45 | 48.6 | 68 | 74.3 | 22.8 | 0.95 | 0.89
041384 | 200 | 199.97 | 20.5 | 20.49 | 20.45 | 20.48 | 20.44 | 20.48 | 20.45 | 20.48 | 20.46 | 48.3 | 67.4 | 73.9 | 21.6 | 0.94 | 0.87
081288 | 200 | 199.97 | 20.5 | 20.45 | 20.45 | 20.44 | 20.44 | 20.45 | 20.43 | 20.45 | 20.43 | 48.6 | 68.5 | 74.7 | 22.5 | 0.93 | 0.84
091587 | 200 | 199.96 | 20.5 | 20.44 | 20.42 | 20.44 | 20.42 | 20.45 | 20.46 | 20.44 | 20.45 | 47.1 | 68.5 | 75.3 | 21.7 | 0.94 | 1.03
101598 | 200 | 199.95 | 20.5 | 20.42 | 20.42 | 20.42 | 20.42 | 20.46 | 20.48 | 20.46 | 20.48 | 42.4 | 64.9 | 71.9 | 21.7 | 0.95 | 1.03
111673 | 200 | 199.95 | 20.5 | 20.43 | 20.44 | 20.43 | 20.44 | 20.42 | 20.44 | 20.41 | 20.43 | 42.2 | 64.8 | 72 | 19.9 | 0.96 | 0.67
141369 | 200 | 199.98 | 20.5 | 20.45 | 20.44 | 20.44 | 20.44 | 20.48 | 20.44 | 20.47 | 20.43 | 46.5 | 67.2 | 73.6 | 22.8 | 0.94 | 0.93
011765 | 200 | 199.96 | 20.5 | 20.45 | 20.47 | 20.46 | 20.48 | 20.46 | 20.45 | 20.46 | 20.45 | 46.961 | 71.963 | 79.135 | 20 | 0.95 | 0.64
011792 | 200 | 199.96 | 20.5 | 20.48 | 20.45 | 20.48 | 20.45 | 20.49 | 20.48 | 20.49 | 20.48 | 52.031 | 73.231 | 78.59 | 19.3 | 0.94 | 0.73
021755 | 200 | 199.95 | 20.5 | 20.45 | 20.45 | 20.42 | 20.42 | 20.49 | 20.45 | 20.5 | 20.45 | 44.402 | 71.433 | 78.274 | 20 | 0.95 | 0.78
021774 | 200 | 199.96 | 20.5 | 20.43 | 20.44 | 20.42 | 20.43 | 20.47 | 20.42 | 20.47 | 20.43 | 45.842 | 72.196 | 78.313 | 19.8 | 0.94 | 0.63
021789 | 200 | 199.95 | 20.5 | 20.46 | 20.45 | 20.47 | 20.46 | 20.47 | 20.47 | 20.47 | 20.48 | 49.829 | 71.913 | 78.466 | 20.6 | 0.95 | 0.41
031762 | 200 | 199.96 | 20.5 | 20.47 | 20.47 | 20.46 | 20.46 | 20.46 | 20.45 | 20.47 | 20.45 | 51.506 | 73.521 | 78.559 | 20.1 | 0.95 | 0.7
041759 | 200 | 199.95 | 20.5 | 20.45 | 20.43 | 20.45 | 20.42 | 20.46 | 20.46 | 20.46 | 20.46 | 49.098 | 72.785 | 78.468 | 20.2 | 0.95 | 0.62
041777 | 200 | 199.96 | 20.5 | 20.49 | 20.45 | 20.48 | 20.45 | 20.48 | 20.45 | 20.47 | 20.45 | 48.041 | 71.87 | 78.399 | 19 | 0.97 | 0.57
111726 | 200 | 199.95 | 20.5 | 20.42 | 20.44 | 20.42 | 20.44 | 20.47 | 20.42 | 20.45 | 20.4 | 41.546 | 67.944 | 77.952 | 18.1 | 0.95 | 0.97
111761 | 200 | 199.96 | 20.5 | 20.44 | 20.45 | 20.43 | 20.44 | 20.47 | 20.46 | 20.46 | 20.46 | 43.801 | 69.731 | 78.406 | 18.8 | 0.95 | 0.66
021805 | 200 | 199.95 | 20.5 | 20.44 | 20.46 | 20.45 | 20.46 | 20.47 | 20.48 | 20.45 | 20.46 | 46.536 | 72.179 | 78.307 | 20.3 | 0.95 | 0.64
031746 | 200 | 199.94 | 20.5 | 20.42 | 20.45 | 20.42 | 20.45 | 20.48 | 20.47 | 20.48 | 20.46 | 48.577 | 72.762 | 78.803 | 20.7 | 0.95 | 0.78
031796 | 200 | 199.95 | 20.5 | 20.46 | 20.43 | 20.45 | 20.43 | 20.48 | 20.44 | 20.48 | 20.44 | 50.398 | 72.478 | 78.295 | 21.2 | 0.95 | 0.55
041737 | 200 | 199.96 | 20.5 | 20.45 | 20.44 | 20.45 | 20.44 | 20.48 | 20.45 | 20.45 | 20.42 | 45.554 | 71.066 | 78.794 | 19.9 | 0.95 | 0.68
051438 | 200 | 199.95 | 20.5 | 20.45 | 20.43 | 20.44 | 20.42 | 20.47 | 20.49 | 20.46 | 20.48 | 44.98 | 70.434 | 78.409 | 20.8 | 0.94 | 0.76
051732 | 200 | 199.96 | 20.5 | 20.42 | 20.43 | 20.42 | 20.44 | 20.44 | 20.45 | 20.44 | 20.46 | 46.615 | 69.683 | 76.775 | 20.5 | 0.95 | 0.7
111775 | 200 | 199.96 | 20.5 | 20.44 | 20.44 | 20.44 | 20.44 | 20.45 | 20.44 | 20.44 | 20.43 | 44.515 | 70.788 | 78.96 | 18.3 | 0.95 | 0.68
111790 | 200 | 199.96 | 20.5 | 20.45 | 20.48 | 20.45 | 20.48 | 20.47 | 20.44 | 20.48 | 20.46 | 44.282 | 70.326 | 77.998 | 17.1 | 0.95 | 0.73
161727 | 200 | 199.96 | 20.5 | 20.43 | 20.42 | 20.42 | 20.41 | 20.46 | 20.41 | 20.46 | 20.4 | 46.095 | 70.708 | 77.507 | 20.3 | 0.95 | 0.65
161797 | 200 | 199.96 | 20.5 | 20.43 | 20.48 | 20.43 | 20.48 | 20.48 | 20.47 | 20.48 | 20.47 | 48.256 | 72.303 | 78.504 | 19.4 | 0.94 | 0.48
041795 | 200 | 199.95 | 20.5 | 20.47 | 20.45 | 20.47 | 20.46 | 20.46 | 20.46 | 20.46 | 20.45 | 47.549 | 71.756 | 78.052 | 20.6 | 0.95 | 0.76
051764 | 200 | 199.96 | 20.5 | 20.47 | 20.44 | 20.47 | 20.43 | 20.47 | 20.44 | 20.47 | 20.44 | 47.92 | 71.974 | 78.309 | 21 | 0.96 | 0.35
071786 | 200 | 199.95 | 20.5 | 20.46 | 20.45 | 20.45 | 20.45 | 20.46 | 20.5 | 20.46 | 20.49 | 48.25 | 71.982 | 78.093 | 19.5 | 0.95 | 0.4
071799 | 200 | 199.95 | 20.5 | 20.47 | 20.46 | 20.46 | 20.45 | 20.46 | 20.43 | 20.47 | 20.43 | 46.561 | 70.8 | 77.608 | 20.2 | 0.95 | 0.59
081373 | 200 | 199.94 | 20.5 | 20.46 | 20.47 | 20.45 | 20.45 | 20.48 | 20.42 | 20.49 | 20.43 | 49.667 | 73.119 | 78.425 | 18.9 | 0.95 | 0.75
101345 | 200 | 199.96 | 20.5 | 20.44 | 20.43 | 20.43 | 20.42 | 20.46 | 20.44 | 20.47 | 20.45 | 45.617 | 70.459 | 78.038 | 19.4 | 0.96 | 0.78
111472 | 200 | 199.96 | 20.5 | 20.42 | 20.47 | 20.41 | 20.47 | 20.47 | 20.44 | 20.47 | 20.44 | 46.544 | 71.292 | 77.627 | 19.8 | 0.96 | 0.84
111735 | 200 | 199.95 | 20.5 | 20.44 | 20.44 | 20.42 | 20.42 | 20.5 | 20.44 | 20.49 | 20.43 | 42.269 | 67.654 | 77.79 | 18.2 | 0.95 | 0.61
141740 | 200 | 199.96 | 20.5 | 20.43 | 20.43 | 20.43 | 20.43 | 20.45 | 20.45 | 20.44 | 20.45 | 46.063 | 71.049 | 78.017 | 20.1 | 0.94 | 0.8
181480 | 200 | 199.96 | 20.5 | 20.42 | 20.49 | 20.43 | 20.5 | 20.47 | 20.46 | 20.48 | 20.47 | 45.205 | 70.382 | 78.064 | 19.2 | 0.95 | 0.75
011750 | 200 | 199.94 | 20.5 | 20.44 | 20.45 | 20.43 | 20.44 | 20.44 | 20.46 | 20.45 | 20.47 | 51.452 | 74.241 | 79.647 | 19.7 | 0.94 | 0.74
011806 | 200 | 199.97 | 20.5 | 20.45 | 20.47 | 20.44 | 20.45 | 20.48 | 20.47 | 20.48 | 20.47 | 44.569 | 70.122 | 77.785 | 20.4 | 0.94 | 0.84
021818 | 200 | 199.94 | 20.5 | 20.46 | 20.45 | 20.45 | 20.44 | 20.42 | 20.47 | 20.42 | 20.47 | 43.919 | 70.856 | 77.977 | 21.9 | 0.95 | 0.69
031811 | 200 | 199.94 | 20.5 | 20.45 | 20.43 | 20.46 | 20.44 | 20.46 | 20.47 | 20.44 | 20.46 | 51.687 | 73.216 | 78.195 | 20.9 | 0.95 | 0.84
041810 | 200 | 199.94 | 20.5 | 20.44 | 20.44 | 20.44 | 20.43 | 20.44 | 20.47 | 20.44 | 20.47 | 45.502 | 70.021 | 77.611 | 21 | 0.95 | 0.5
081754 | 200 | 199.95 | 20.5 | 20.45 | 20.45 | 20.44 | 20.44 | 20.48 | 20.44 | 20.49 | 20.45 | 49.579 | 72.678 | 78.371 | 19.7 | 0.95 | 0.74
081801 | 200 | 199.97 | 20.5 | 20.42 | 20.47 | 20.42 | 20.46 | 20.47 | 20.47 | 20.47 | 20.47 | 46.136 | 71.641 | 79.016 | 19.8 | 0.95 | 0.9
081817 | 200 | 199.93 | 20.5 | 20.47 | 20.45 | 20.46 | 20.44 | 20.43 | 20.45 | 20.44 | 20.45 | 46.47 | 70.878 | 77.602 | 20.4 | 0.95 | 0.8
201326 | 200 | 199.96 | 20.5 | 20.42 | 20.45 | 20.43 | 20.45 | 20.49 | 20.46 | 20.47 | 20.45 | 45.422 | 70.612 | 78.175 | 19.4 | 0.96 | 1.03
201798 | 200 | 199.96 | 20.5 | 20.43 | 20.46 | 20.43 | 20.46 | 20.43 | 20.44 | 20.47 | 20.48 | 47.985 | 71.606 | 78.376 | 21.7 | 0.94 | 0.58
091826 | 200 | 199.94 | 20.5 | 20.46 | 20.43 | 20.45 | 20.42 | 20.45 | 20.45 | 20.46 | 20.45 | 46.56 | 70.353 | 77.804 | 21.6 | 0.95 | 0.9
111802 | 200 | 199.97 | 20.5 | 20.46 | 20.48 | 20.44 | 20.46 | 20.47 | 20.48 | 20.47 | 20.48 | 42.696 | 68.895 | 78.349 | 18.9 | 0.95 | 0.66
111813 | 200 | 199.94 | 20.5 | 20.45 | 20.44 | 20.45 | 20.44 | 20.45 | 20.42 | 20.46 | 20.43 | 43.692 | 68.787 | 77.519 | 17.3 | 0.95 | 0.67
121816 | 200 | 199.95 | 20.5 | 20.45 | 20.44 | 20.45 | 20.44 | 20.43 | 20.43 | 20.45 | 20.45 | 46.181 | 70.255 | 77.75 | 20.2 | 0.95 | 0.6
141804 | 200 | 199.96 | 20.5 | 20.46 | 20.47 | 20.46 | 20.46 | 20.48 | 20.48 | 20.47 | 20.46 | 47.086 | 71.825 | 78.564 | 20.1 | 0.94 | 0.71
141819 | 200 | 199.94 | 20.5 | 20.4 | 20.42 | 20.41 | 20.43 | 20.41 | 20.45 | 20.43 | 20.48 | 47.154 | 70.775 | 77.877 | 22 | 0.96 | 0.35
161808 | 200 | 199.96 | 20.5 | 20.47 | 20.46 | 20.46 | 20.44 | 20.46 | 20.48 | 20.46 | 20.48 | 46.409 | 70.776 | 77.77 | 20.5 | 0.95 | 0.73
161822 | 200 | 199.95 | 20.5 | 20.43 | 20.46 | 20.43 | 20.46 | 20.45 | 20.46 | 20.46 | 20.48 | 49.544 | 71.877 | 77.724 | 22 | 0.96 | 0.39
181807 | 200 | 199.96 | 20.5 | 20.46 | 20.48 | 20.45 | 20.47 | 20.46 | 20.5 | 20.45 | 20.49 | 51.839 | 73.296 | 78.514 | 21 | 0.95 | 0.53
181820 | 200 | 199.94 | 20.5 | 20.43 | 20.44 | 20.45 | 20.46 | 20.43 | 20.48 | 20.42 | 20.48 | 47.687 | 71.597 | 78.489 | 21.6 | 0.96 | 0.54
011836 | 200 | 199.95 | 20.5 | 20.47 | 20.43 | 20.46 | 20.42 | 20.47 | 20.46 | 20.46 | 20.45 | 47.705 | 71.234 | 78.136 | 20 | 0.94 | 0.9
031840 | 200 | 199.96 | 20.5 | 20.45 | 20.46 | 20.44 | 20.45 | 20.48 | 20.42 | 20.49 | 20.43 | 48.989 | 72.405 | 78.86 | 20.3 | 0.95 | 0.79
041823 | 200 | 199.95 | 20.5 | 20.42 | 20.42 | 20.43 | 20.43 | 20.43 | 20.4 | 20.44 | 20.42 | 47.61 | 71.243 | 77.723 | 20.3 | 0.95 | 0.66
071828 | 200 | 199.94 | 20.5 | 20.41 | 20.4 | 20.42 | 20.41 | 20.42 | 20.41 | 20.42 | 20.41 | 46.631 | 71.21 | 78.071 | 19.4 | 0.95 | 0.71
081831 | 200 | 199.96 | 20.5 | 20.42 | 20.4 | 20.41 | 20.4 | 20.43 | 20.43 | 20.42 | 20.42 | 46.5 | 70.986 | 77.889 | 19.3 | 0.94 | 0.83
091842 | 200 | 199.95 | 20.5 | 20.45 | 20.46 | 20.43 | 20.43 | 20.46 | 20.43 | 20.46 | 20.43 | 46.144 | 71.574 | 79.213 | 19.6 | 0.96 | 0.83
101829 | 200 | 199.94 | 20.5 | 20.41 | 20.41 | 20.42 | 20.42 | 20.42 | 20.41 | 20.42 | 20.41 | 47.034 | 71.728 | 78.358 | 20.3 | 0.95 | 0.97
111837 | 200 | 199.95 | 20.5 | 20.46 | 20.46 | 20.45 | 20.45 | 20.48 | 20.45 | 20.47 | 20.45 | 41.071 | 68.401 | 77.62 | 19.3 | 0.94 | 0.95
201809 | 200 | 199.95 | 20.5 | 20.45 | 20.41 | 20.45 | 20.41 | 20.45 | 20.48 | 20.44 | 20.47 | 44.854 | 69.472 | 77.943 | 20.7 | 0.94 | 0.54
201821 | 200 | 199.93 | 20.5 | 20.45 | 20.43 | 20.47 | 20.44 | 20.42 | 20.46 | 20.43 | 20.46 | 46.098 | 70.89 | 78 | 22 | 0.95 | 0.45
011863 | 200 | 199.96 | 20.5 | 20.46 | 20.46 | 20.45 | 20.45 | 20.46 | 20.46 | 20.45 | 20.45 | 47.739 | 70.819 | 78.235 | 20.5 | 0.96 | 0.88
021847 | 200 | 199.96 | 20.5 | 20.44 | 20.46 | 20.42 | 20.44 | 20.47 | 20.44 | 20.44 | 20.42 | 45.413 | 72.152 | 79.34 | 19.8 | 0.95 | 0.63
021864 | 200 | 199.96 | 20.5 | 20.46 | 20.45 | 20.45 | 20.45 | 20.44 | 20.42 | 20.46 | 20.44 | 50.25 | 72.726 | 78.397 | 20.9 | 0.94 | 0.54
121844 | 200 | 199.96 | 20.5 | 20.45 | 20.43 | 20.45 | 20.42 | 20.47 | 20.44 | 20.47 | 20.45 | 47.489 | 70.73 | 78.262 | 19.8 | 0.94 | 0.45
141830 | 200 | 199.95 | 20.5 | 20.43 | 20.42 | 20.41 | 20.41 | 20.41 | 20.42 | 20.42 | 20.42 | 48.031 | 71.161 | 78.506 | 19.6 | 0.94 | 0.5
141839 | 200 | 199.95 | 20.5 | 20.44 | 20.44 | 20.45 | 20.45 | 20.46 | 20.45 | 20.45 | 20.44 | 48.172 | 71.757 | 78.592 | 21 | 0.95 | 0.65
161834 | 200 | 199.95 | 20.5 | 20.44 | 20.45 | 20.43 | 20.44 | 20.45 | 20.43 | 20.44 | 20.42 | 48.192 | 72.415 | 78.655 | 21.7 | 0.94 | 0.66
181832 | 200 | 199.95 | 20.5 | 20.44 | 20.44 | 20.43 | 20.43 | 20.45 | 20.44 | 20.47 | 20.46 | 49.044 | 73.049 | 78.181 | 20.4 | 0.95 | 0.62
181845 | 200 | 199.96 | 20.5 | 20.44 | 20.43 | 20.44 | 20.44 | 20.44 | 20.44 | 20.44 | 20.44 | 46.621 | 70.656 | 77.681 | 19.4 | 0.96 | 0.7
201835 | 200 | 199.96 | 20.5 | 20.45 | 20.43 | 20.44 | 20.42 | 20.45 | 20.45 | 20.45 | 20.45 | 46.387 | 69.471 | 77.138 | 21.4 | 0.94 | 0.45
031857 | 200 | 199.96 | 20.5 | 20.48 | 20.46 | 20.46 | 20.44 | 20.46 | 20.45 | 20.45 | 20.43 | 48.42 | 71.955 | 77.868 | 20.9 | 0.95 | 0.34
041853 | 200 | 199.95 | 20.5 | 20.45 | 20.43 | 20.46 | 20.43 | 20.45 | 20.45 | 20.45 | 20.44 | 51.172 | 72.934 | 78.494 | 21 | 0.94 | 0.53
081846 | 200 | 199.96 | 20.5 | 20.46 | 20.46 | 20.45 | 20.45 | 20.46 | 20.46 | 20.45 | 20.45 | 47.01 | 72 | 78.922 | 19.5 | 0.95 | 0.8
091855 | 200 | 199.96 | 20.5 | 20.46 | 20.44 | 20.46 | 20.44 | 20.47 | 20.44 | 20.47 | 20.44 | 47.214 | 71.365 | 78.277 | 20.2 | 0.94 | 0.78
101843 | 200 | 199.96 | 20.5 | 20.46 | 20.44 | 20.45 | 20.43 | 20.47 | 20.46 | 20.45 | 20.44 | 45.611 | 70.896 | 78.011 | 19.1 | 0.94 | 0.6
111865 | 200 | 199.95 | 20.5 | 20.43 | 20.44 | 20.44 | 20.44 | 20.48 | 20.45 | 20.48 | 20.45 | 44.219 | 69.345 | 78.304 | 16.9 | 0.96 | 0.85
121858 | 200 | 199.95 | 20.5 | 20.46 | 20.45 | 20.45 | 20.44 | 20.47 | 20.45 | 20.46 | 20.45 | 49.234 | 71.458 | 78.462 | 21 | 0.94 | 0.48
141852 | 200 | 199.96 | 20.5 | 20.46 | 20.46 | 20.46 | 20.45 | 20.47 | 20.44 | 20.46 | 20.43 | 45.833 | 70.582 | 77.959 | 20.7 | 0.96 | 0.64
141866 | 200 | 199.95 | 20.5 | 20.46 | 20.45 | 20.45 | 20.44 | 20.45 | 20.44 | 20.46 | 20.45 | 46.293 | 69.662 | 78.1 | 20.1 | 0.95 | 0.58
161861 | 200 | 199.97 | 20.5 | 20.43 | 20.48 | 20.43 | 20.49 | 20.44 | 20.44 | 20.45 | 20.45 | 47.213 | 70.907 | 78.468 | 19.3 | 0.94 | 0.7
011850 | 200 | 199.96 | 20.5 | 20.45 | 20.46 | 20.44 | 20.45 | 20.46 | 20.43 | 20.46 | 20.44 | 45.275 | 70.298 | 78.487 | 18.8 | 0.94 | 0.8
011879 | 200 | 199.96 | 20.5 | 20.44 | 20.49 | 20.44 | 20.49 | 20.43 | 20.43 | 20.5 | 20.5 | 44.973 | 71.415 | 78.463 | 20.5 | 0.94 | 0.9
021881 | 200 | 199.95 | 20.5 | 20.44 | 20.48 | 20.45 | 20.49 | 20.44 | 20.47 | 20.43 | 20.47 | 45.239 | 70.027 | 77.525 | 20.9 | 0.94 | 0.31
031873 | 200 | 199.95 | 20.5 | 20.47 | 20.44 | 20.48 | 20.45 | 20.47 | 20.49 | 20.45 | 20.47 | 47.444 | 70.9 | 77.745 | 21.1 | 0.95 | 0.61
041870 | 200 | 199.96 | 20.5 | 20.44 | 20.45 | 20.44 | 20.45 | 20.43 | 20.5 | 20.43 | 20.5 | 49.188 | 72.135 | 78.523 | 20.4 | 0.95 | 0.57
081862 | 200 | 199.96 | 20.5 | 20.45 | 20.45 | 20.44 | 20.44 | 20.47 | 20.46 | 20.46 | 20.46 | 46.799 | 71.918 | 78.722 | 19.2 | 0.94 | 0.89
111851 | 200 | 199.95 | 20.5 | 20.45 | 20.44 | 20.44 | 20.43 | 20.47 | 20.45 | 20.48 | 20.46 | 42.794 | 69.607 | 78.043 | 18 | 0.95 | 0.79
181859 | 200 | 199.95 | 20.5 | 20.46 | 20.45 | 20.45 | 20.44 | 20.45 | 20.45 | 20.46 | 20.45 | 50.492 | 70.899 | 78.275 | 19.3 | 0.95 | 0.91
181867 | 200 | 199.96 | 20.5 | 20.47 | 20.45 | 20.46 | 20.44 | 20.48 | 20.43 | 20.48 | 20.43 | 46.293 | 69.662 | 78.1 | 18 | 0.95 | 1.01
201849 | 200 | 199.96 | 20.5 | 20.45 | 20.45 | 20.44 | 20.44 | 20.46 | 20.44 | 20.46 | 20.44 | 47.825 | 72.541 | 79.23 | 19.9 | 0.94 | 0.41
011895 | 200 | 199.96 | 20.5 | 20.43 | 20.46 | 20.41 | 20.44 | 20.47 | 20.45 | 20.48 | 20.45 | 47.152 | 71.318 | 78.213 | 18.6 | 0.94 | 1.04
071885 | 200 | 199.95 | 20.5 | 20.48 | 20.46 | 20.46 | 20.45 | 20.48 | 20.48 | 20.48 | 20.48 | 47.287 | 70.746 | 78.583 | 18.3 | 0.93 | 0.45
091884 | 200 | 199.96 | 20.5 | 20.45 | 20.47 | 20.44 | 20.45 | 20.45 | 20.44 | 20.45 | 20.44 | 45.579 | 70.872 | 77.774 | 18.1 | 0.93 | 1.03
111876 | 200 | 199.95 | 20.5 | 20.45 | 20.47 | 20.45 | 20.47 | 20.48 | 20.46 | 20.48 | 20.46 | 43.852 | 70.182 | 78.388 | 18.9 | 0.94 | 0.7
121868 | 200 | 199.96 | 20.5 | 20.44 | 20.49 | 20.43 | 20.48 | 20.43 | 20.47 | 20.43 | 20.47 | 47.088 | 71.489 | 78.623 | 20.9 | 0.94 | 0.51
121882 | 200 | 199.96 | 20.5 | 20.45 | 20.47 | 20.45 | 20.47 | 20.46 | 20.45 | 20.45 | 20.44 | 46.952 | 70.982 | 77.947 | 17.6 | 0.94 | 0.68
121896 | 200 | 199.96 | 20.5 | 20.44 | 20.45 | 20.43 | 20.44 | 20.46 | 20.45 | 20.47 | 20.46 | 48.549 | 72.052 | 78.73 | 18.9 | 0.94 | 0.69
161883 | 200 | 199.96 | 20.5 | 20.46 | 20.47 | 20.46 | 20.47 | 20.46 | 20.44 | 20.49 | 20.47 | 44.868 | 69.923 | 77.991 | 18.6 | 0.93 | 0.77
181894 | 200 | 199.96 | 20.5 | 20.44 | 20.47 | 20.44 | 20.46 | 20.44 | 20.44 | 20.46 | 20.46 | 46.251 | 69.069 | 77.845 | 18.3 | 0.95 | 0.76
201878 | 200 | 199.95 | 20.5 | 20.43 | 20.49 | 20.44 | 20.49 | 20.45 | 20.46 | 20.46 | 20.46 | 46.448 | 70.331 | 77.785 | 21.9 | 0.94 | 0.49
011910 | 200 | 199.97 | 20.5 | 20.45 | 20.47 | 20.45 | 20.47 | 20.48 | 20.45 | 20.48 | 20.45 | 47.321 | 72.263 | 79.107 | 16.6 | 0.93 | 0.93
021897 | 200 | 199.95 | 20.5 | 20.43 | 20.45 | 20.43 | 20.46 | 20.45 | 20.44 | 20.46 | 20.45 | 47.237 | 71.002 | 77.197 | 16.9 | 0.95 | 0.68
031889 | 200 | 199.97 | 20.5 | 20.44 | 20.48 | 20.45 | 20.49 | 20.45 | 20.46 | 20.44 | 20.45 | 44.938 | 70.029 | 78.387 | 18.8 | 0.95 | 0.68
031907 | 200 | 199.98 | 20.5 | 20.45 | 20.46 | 20.45 | 20.46 | 20.45 | 20.47 | 20.45 | 20.47 | 48.519 | 72.207 | 78.146 | 17.2 | 0.93 | 0.78
041886 | 200 | 199.97 | 20.5 | 20.42 | 20.47 | 20.42 | 20.47 | 20.48 | 20.45 | 20.5 | 20.47 | 48.96 | 71.531 | 77.943 | 17.4 | 0.96 | 0.39
081892 | 200 | 199.98 | 20.5 | 20.43 | 20.47 | 20.43 | 20.47 | 20.46 | 20.46 | 20.47 | 20.48 | 46.063 | 70.35 | 78.471 | 17.4 | 0.94 | 0.62
101887 | 200 | 199.95 | 20.5 | 20.47 | 20.48 | 20.44 | 20.45 | 20.47 | 20.45 | 20.5 | 20.48 | 44.71 | 71.221 | 78.818 | 17.6 | 0.93 | 0.96
111888 | 200 | 199.96 | 20.5 | 20.41 | 20.46 | 20.41 | 20.46 | 20.46 | 20.44 | 20.48 | 20.46 | 40.852 | 69.38 | 77.444 | 18.1 | 0.94 | 0.9
141893 | 200 | 199.98 | 20.5 | 20.42 | 20.46 | 20.41 | 20.45 | 20.45 | 20.45 | 20.49 | 20.48 | 43.757 | 68.727 | 77.806 | 17.5 | 0.94 | 0.75
201891 | 200 | 199.97 | 20.5 | 20.44 | 20.48 | 20.44 | 20.47 | 20.43 | 20.48 | 20.43 | 20.48 | 45.756 | 69.936 | 78.169 | 18.1 | 0.95 | 0.55
031939 | 200 | 199.96 | 20.5 | 20.4 | 20.46 | 20.4 | 20.46 | 20.46 | 20.44 | 20.47 | 20.44 | 49.887 | 72.224 | 79.126 | 17.1 | 0.95 | 0.7
071898 | 200 | 199.96 | 20.5 | 20.41 | 20.46 | 20.4 | 20.45 | 20.48 | 20.44 | 20.49 | 20.45 | 46.533 | 70.425 | 77.928 | 17.7 | 0.95 | 0.27
081906 | 200 | 199.97 | 20.5 | 20.42 | 20.46 | 20.43 | 20.47 | 20.46 | 20.43 | 20.46 | 20.43 | 44.543 | 70.151 | 77.092 | 16.8 | 0.94 | 1.05
101903 | 200 | 199.97 | 20.5 | 20.44 | 20.45 | 20.46 | 20.47 | 20.43 | 20.46 | 20.43 | 20.45 | 46.548 | 70.273 | 78.199 | 16.5 | 0.95 | 0.99
101935 | 200 | 199.97 | 20.5 | 20.42 | 20.46 | 20.42 | 20.46 | 20.45 | 20.44 | 20.46 | 20.44 | 44.351 | 69.997 | 78.378 | 17.4 | 0.96 | 0.75
111900 | 200 | 199.97 | 20.5 | 20.47 | 20.45 | 20.46 | 20.44 | 20.43 | 20.4 | 20.49 | 20.46 | 42.347 | 70.268 | 78.946 | 16.8 | 0.96 | 0.91
111912 | 200 | 199.96 | 20.5 | 20.41 | 20.45 | 20.42 | 20.46 | 20.46 | 20.45 | 20.46 | 20.45 | 39.437 | 67.732 | 77.117 | 16.9 | 0.95 | 0.72
111940 | 200 | 199.97 | 20.5 | 20.42 | 20.46 | 20.43 | 20.47 | 20.43 | 20.45 | 20.43 | 20.45 | 42.527 | 69.149 | 78.256 | 16.7 | 0.94 | 0.71
161911 | 200 | 199.97 | 20.5 | 20.42 | 20.47 | 20.41 | 20.47 | 20.46 | 20.44 | 20.46 | 20.44 | 46.36 | 70.253 | 77.117 | 17 | 0.95 | 0.6
201904 | 200 | 199.96 | 20.5 | 20.44 | 20.46 | 20.45 | 20.46 | 20.47 | 20.46 | 20.45 | 20.45 | 44.859 | 69.682 | 77.544 | 17.1 | 0.95 | 0.37
011926 | 200 | 199.96 | 20.5 | 20.44 | 20.46 | 20.43 | 20.46 | 20.44 | 20.42 | 20.45 | 20.42 | 49.279 | 71.791 | 78.514 | 17.5 | 0.94 | 0.82
021930 | 200 | 199.97 | 20.5 | 20.43 | 20.46 | 20.42 | 20.45 | 20.43 | 20.43 | 20.44 | 20.44 | 45.434 | 70.612 | 77.788 | 17.7 | 0.94 | 0.87
031923 | 200 | 199.98 | 20.5 | 20.42 | 20.46 | 20.42 | 20.46 | 20.45 | 20.43 | 20.45 | 20.44 | 47.153 | 70.826 | 78.435 | 18.3 | 0.94 | 0.86
041901 | 200 | 199.97 | 20.5 | 20.46 | 20.45 | 20.45 | 20.44 | 20.45 | 20.47 | 20.45 | 20.46 | 51.36 | 73.851 | 79.539 | 18.4 | 0.95 | 0.59
041934 | 200 | 199.97 | 20.5 | 20.41 | 20.45 | 20.41 | 20.45 | 20.46 | 20.44 | 20.45 | 20.44 | 46.076 | 70.374 | 78.175 | 17.9 | 0.95 | 0.72
091933 | 200 | 199.96 | 20.5 | 20.41 | 20.44 | 20.42 | 20.44 | 20.44 | 20.44 | 20.44 | 20.43 | 47.536 | 71.635 | 78.697 | 17.7 | 0.94 | 0.72
141902 | 200 | 199.98 | 20.5 | 20.46 | 20.48 | 20.44 | 20.47 | 20.47 | 20.47 | 20.48 | 20.48 | 52.515 | 73.845 | 79.082 | 17.9 | 0.94 | 0.6
141914 | 200 | 199.95 | 20.5 | 20.46 | 20.46 | 20.48 | 20.47 | 20.45 | 20.45 | 20.45 | 20.45 | 42.221 | 68.23 | 77.59 | 16.7 | 0.95 | 0.68
161941 | 200 | 199.96 | 20.5 | 20.42 | 20.47 | 20.41 | 20.46 | 20.42 | 20.46 | 20.42 | 20.46 | 46.926 | 71.134 | 78.536 | 16.7 | 0.95 | 0.66
181936 | 200 | 199.96 | 20.5 | 20.42 | 20.46 | 20.42 | 20.46 | 20.45 | 20.42 | 20.46 | 20.44 | 46.775 | 70.835 | 78.51 | 16.6 | 0.95 | 0.63
011943 | 200 | 199.96 | 20.5 | 20.45 | 20.44 | 20.45 | 20.44 | 20.44 | 20.46 | 20.45 | 20.46 | 50.184 | 72 | 78.713 | 16.6 | 0.94 | 0.82
021913 | 200 | 199.96 | 20.5 | 20.42 | 20.44 | 20.42 | 20.44 | 20.44 | 20.43 | 20.44 | 20.43 | 48.546 | 73.736 | 81.206 | 17.3 | 0.94 | 0.74
041918 | 200 | 199.96 | 20.5 | 20.43 | 20.45 | 20.43 | 20.45 | 20.45 | 20.42 | 20.45 | 20.42 | 49.446 | 72.287 | 78.751 | 16.2 | 0.94 | 0.83
051920 | 200 | 199.96 | 20.5 | 20.43 | 20.46 | 20.42 | 20.45 | 20.46 | 20.46 | 20.46 | 20.47 | 47.704 | 71.097 | 77.968 | 16.3 | 0.94 | 0.74
081932 | 200 | 199.96 | 20.5 | 20.43 | 20.42 | 20.45 | 20.43 | 20.44 | 20.43 | 20.44 | 20.43 | 49.286 | 71.514 | 77.997 | 18.6 | 0.94 | 0.72
071917 | 200 | 199.96 | 20.5 | 20.44 | 20.46 | 20.44 | 20.45 | 20.43 | 20.43 | 20.44 | 20.44 | 49.382 | 72.186 | 78.389 | 17.7 | 0.96 | 0.59
071931 | 200 | 199.96 | 20.5 | 20.42 | 20.44 | 20.4 | 20.43 | 20.45 | 20.43 | 20.46 | 20.44 | 48.923 | 71.673 | 77.983 | 16.5 | 0.96 | 0.72
081921 | 200 | 199.96 | 20.5 | 20.43 | 20.45 | 20.42 | 20.44 | 20.44 | 20.44 | 20.44 | 20.44 | 46.188 | 70.82 | 78.356 | 16.4 | 0.94 | 0.86
201929 | 200 | 199.96 | 20.5 | 20.43 | 20.46 | 20.42 | 20.45 | 20.44 | 20.43 | 20.44 | 20.42 | 47.324 | 71.306 | 78.376 | 16.6 | 0.96 | 0.57
201944 | 200 | 199.96 | 20.5 | 20.41 | 20.44 | 20.41 | 20.44 | 20.44 | 20.43 | 20.44 | 20.43 | 49.702 | 72.901 | 78.29 | 16.9 | 0.93 | 0.78
011960 | 200 | 199.95 | 20.5 | 20.44 | 20.46 | 20.43 | 20.45 | 20.43 | 20.48 | 20.43 | 20.48 | 50.772 | 71.724 | 78.211 | 16.3 | 0.94 | 1.01
021964 | 200 | 199.96 | 20.5 | 20.43 | 20.46 | 20.43 | 20.46 | 20.46 | 20.44 | 20.45 | 20.43 | 46.301 | 69.955 | 77.948 | 16 | 0.93 | 0.83
031970 | 200 | 199.96 | 20.5 | 20.4 | 20.43 | 20.41 | 20.44 | 20.47 | 20.43 | 20.49 | 20.45 | 45.055 | 69.145 | 77.997 | 16.1 | 0.94 | 1.07
041967 | 200 | 199.95 | 20.5 | 20.44 | 20.44 | 20.42 | 20.43 | 20.46 | 20.43 | 20.44 | 20.42 | 47.43 | 69.692 | 78.35 | 16.7 | 0.95 | 0.96
111927 | 200 | 199.97 | 20.5 | 20.45 | 20.45 | 20.44 | 20.43 | 20.44 | 20.43 | 20.44 | 20.42 | 52.519 | 74.608 | 79.363 | 17.4 | 0.95 | 0.6
121924 | 200 | 199.97 | 20.5 | 20.43 | 20.46 | 20.43 | 20.46 | 20.46 | 20.43 | 20.46 | 20.43 | 47.106 | 71.205 | 78.924 | 16.3 | 0.96 | 0.63
141928 | 200 | 199.96 | 20.5 | 20.42 | 20.45 | 20.42 | 20.44 | 20.45 | 20.43 | 20.45 | 20.43 | 42.534 | 68.212 | 78.39 | 17.3 | 0.95 | 0.67
161925 | 200 | 199.97 | 20.5 | 20.43 | 20.45 | 20.43 | 20.45 | 20.44 | 20.42 | 20.44 | 20.42 | 50.718 | 72.33 | 78.142 | 16.1 | 0.94 | 0.6
181922 | 200 | 199.96 | 20.5 | 20.43 | 20.43 | 20.42 | 20.43 | 20.45 | 20.45 | 20.45 | 20.45 | 47.654 | 71.483 | 78.129 | 16.3 | 0.94 | 0.68
191942 | 200 | 199.96 | 20.5 | 20.4 | 20.47 | 20.41 | 20.48 | 20.44 | 20.45 | 20.45 | 20.45 | 44.008 | 70.88 | 78.184 | 17 | 0.96 | 0.52
021947 | 200 | 199.95 | 20.5 | 20.44 | 20.44 | 20.44 | 20.44 | 20.44 | 20.47 | 20.45 | 20.48 | 49.312 | 71.926 | 78.439 | 16.7 | 0.94 | 0.99
031956 | 200 | 199.96 | 20.5 | 20.44 | 20.43 | 20.46 | 20.45 | 20.43 | 20.45 | 20.44 | 20.46 | 47.558 | 70.11 | 77.613 | 16.8 | 0.95 | 1
051961 | 200 | 199.95 | 20.5 | 20.44 | 20.43 | 20.45 | 20.44 | 20.45 | 20.45 | 20.46 | 20.45 | 49.093 | 71.608 | 78.13 | 16.2 | 0.94 | 0.87
111957 | 200 | 199.96 | 20.5 | 20.43 | 20.43 | 20.42 | 20.42 | 20.45 | 20.47 | 20.44 | 20.46 | 41.131 | 66.872 | 77.88 | 16.3 | 0.94 | 0.63
111969 | 200 | 199.95 | 20.5 | 20.43 | 20.44 | 20.45 | 20.46 | 20.45 | 20.42 | 20.46 | 20.43 | 46.278 | 68.924 | 78.17 | 16.2 | 0.94 | 0.88
121962 | 200 | 199.95 | 20.5 | 20.45 | 20.45 | 20.43 | 20.44 | 20.45 | 20.44 | 20.46 | 20.45 | 49.204 | 71.524 | 78.214 | 16.3 | 0.96 | 0.75
141958 | 200 | 199.96 | 20.5 | 20.44 | 20.45 | 20.45 | 20.46 | 20.43 | 20.42 | 20.45 | 20.43 | 47.713 | 70.358 | 77.978 | 16.5 | 0.95 | 0.84
161966 | 200 | 199.96 | 20.5 | 20.44 | 20.44 | 20.45 | 20.45 | 20.45 | 20.46 | 20.47 | 20.48 | 48.378 | 70.775 | 78.29 | 16.2 | 0.94 | 0.73
181963 | 200 | 199.95 | 20.5 | 20.45 | 20.45 | 20.44 | 20.44 | 20.44 | 20.46 | 20.46 | 20.48 | 49.942 | 69.807 | 77.869 | 16.1 | 0.93 | 0.59
201959 | 200 | 199.96 | 20.5 | 20.43 | 20.43 | 20.42 | 20.43 | 20.43 | 20.49 | 20.42 | 20.48 | 50.888 | 71.792 | 78.118 | 16 | 0.94 | 0.78
051946 | 200 | 199.96 | 20.5 | 20.45 | 20.48 | 20.43 | 20.47 | 20.44 | 20.43 | 20.46 | 20.45 | 45.355 | 70.151 | 78.109 | 16 | 0.93 | 0.94
051971 | 200 | 199.95 | 20.5 | 20.45 | 20.44 | 20.48 | 20.46 | 20.43 | 20.48 | 20.42 | 20.48 | 46.25 | 70.714 | 78.541 | 16.7 | 0.96 | 1.01
071948 | 200 | 199.95 | 20.5 | 20.4 | 20.45 | 20.4 | 20.45 | 20.47 | 20.44 | 20.46 | 20.43 | 48.972 | 71.091 | 78.193 | 16.3 | 0.95 | 0.87
121950 | 200 | 199.96 | 20.5 | 20.45 | 20.43 | 20.44 | 20.42 | 20.46 | 20.45 | 20.48 | 20.46 | 44.75 | 69.579 | 78.082 | 16.8 | 0.95 | 1.04
121975 | 200 | 199.96 | 20.5 | 20.44 | 20.43 | 20.45 | 20.44 | 20.45 | 20.49 | 20.44 | 20.48 | 47.962 | 70.25 | 77.989 | 17.6 | 0.94 | 0.81
141945 | 200 | 199.95 | 20.5 | 20.42 | 20.46 | 20.42 | 20.45 | 20.44 | 20.45 | 20.45 | 20.45 | 44.72 | 69.575 | 77.484 | 17.3 | 0.94 | 0.89
141972 | 200 | 199.95 | 20.5 | 20.42 | 20.43 | 20.43 | 20.44 | 20.44 | 20.46 | 20.44 | 20.46 | 48.009 | 70.544 | 78.026 | 17.8 | 0.96 | 0.92
161977 | 200 | 199.96 | 20.5 | 20.46 | 20.41 | 20.47 | 20.42 | 20.44 | 20.47 | 20.43 | 20.46 | 47.223 | 70.617 | 78.076 | 17.2 | 0.95 | 0.75
181951 | 200 | 199.96 | 20.5 | 20.42 | 20.42 | 20.42 | 20.42 | 20.45 | 20.44 | 20.44 | 20.43 | 45.037 | 69.746 | 77.905 | 16.2 | 0.95 | 0.63
181976 | 200 | 199.96 | 20.5 | 20.44 | 20.44 | 20.46 | 20.45 | 20.46 | 20.45 | 20.46 | 20.45 | 45.934 | 69.553 | 77.679 | 17.5 | 0.95 | 0.8
011991 | 200 | 199.93 | 20.5 | 20.44 | 20.41 | 20.44 | 20.42 | 20.46 | 20.47 | 20.46 | 20.47 | 48.019 | 71.632 | 78.225 | 16.4 | 0.95 | 0.92
071995 | 200 | 199.94 | 20.5 | 20.44 | 20.48 | 20.43 | 20.47 | 20.45 | 20.45 | 20.46 | 20.46 | 48.709 | 70.466 | 77.895 | 16.5 | 0.94 | 0.97
141986 | 200 | 199.96 | 20.5 | 20.45 | 20.45 | 20.44 | 20.43 | 20.46 | 20.47 | 20.48 | 20.48 | 49.486 | 72.307 | 78.785 | 16.7 | 0.94 | 0.88
161992 | 200 | 199.95 | 20.5 | 20.45 | 20.43 | 20.45 | 20.43 | 20.44 | 20.48 | 20.45 | 20.48 | 49.887 | 71.018 | 78.051 | 16.5 | 0.95 | 0.87
181990 | 200 | 199.96 | 20.5 | 20.44 | 20.45 | 20.43 | 20.44 | 20.46 | 20.47 | 20.46 | 20.47 | 49.82 | 71.73 | 77.628 | 17 | 0.94 | 0.8
201984 | 200 | 199.96 | 20.5 | 20.45 | 20.44 | 20.45 | 20.44 | 20.46 | 20.47 | 20.47 | 20.48 | 48.162 | 71 | 78.139 | 16.8 | 0.95 | 0.7
011974 | 200 | 199.94 | 20.5 | 20.46 | 20.45 | 20.47 | 20.46 | 20.43 | 20.49 | 20.43 | 20.49 | 43.929 | 68.869 | 77.966 | 16.3 | 0.95 | 0.93
032020 | 200 | 199.95 | 20.5 | 20.46 | 20.44 | 20.46 | 20.44 | 20.45 | 20.49 | 20.45 | 20.5 | 51.125 | 73.291 | 78.885 | 18.9 | 0.94 | 0.29
042000 | 200 | 199.96 | 20.5 | 20.46 | 20.42 | 20.48 | 20.44 | 20.48 | 20.47 | 20.47 | 20.46 | 47.735 | 70.64 | 78.177 | 17.2 | 0.94 | 0.92
042015 | 200 | 199.95 | 20.5 | 20.45 | 20.43 | 20.46 | 20.43 | 20.45 | 20.47 | 20.45 | 20.46 | 44.949 | 68.75 | 77.782 | 18.5 | 0.93 | 1.01
072014 | 200 | 199.96 | 20.5 | 20.48 | 20.45 | 20.48 | 20.46 | 20.46 | 20.49 | 20.45 | 20.48 | 46.926 | 69.044 | 77.294 | 18.7 | 0.97 | 0.98
082001 | 200 | 199.95 | 20.5 | 20.44 | 20.46 | 20.44 | 20.46 | 20.45 | 20.48 | 20.46 | 20.49 | 46.304 | 69.571 | 77.824 | 16.4 | 0.96 | 0.87
102011 | 200 | 199.95 | 20.5 | 20.47 | 20.47 | 20.46 | 20.47 | 20.48 | 20.48 | 20.48 | 20.48 | 49.99 | 71.446 | 78.405 | 16.3 | 0.94 | 1.05
122017 | 200 | 199.94 | 20.5 | 20.45 | 20.45 | 20.47 | 20.47 | 20.46 | 20.49 | 20.44 | 20.47 | 45.893 | 69.961 | 78.221 | 18.9 | 0.94 | 1.01
142013 | 200 | 199.96 | 20.5 | 20.46 | 20.45 | 20.45 | 20.44 | 20.45 | 20.46 | 20.44 | 20.46 | 46.969 | 69.615 | 77.492 | 19.7 | 0.95 | 0.78
202008 | 200 | 199.95 | 20.5 | 20.41 | 20.45 | 20.41 | 20.44 | 20.43 | 20.43 | 20.44 | 20.44 | 46.759 | 70.243 | 78.208 | 16.1 | 0.94 | 0.81
012022 | 200 | 199.94 | 20.5 | 20.43 | 20.46 | 20.43 | 20.45 | 20.47 | 20.47 | 20.46 | 20.46 | 38.716 | 68.203 | 77.511 | 17.1 | 0.94 | 1.06
022026 | 200 | 199.95 | 20.5 | 20.43 | 20.47 | 20.44 | 20.48 | 20.46 | 20.46 | 20.47 | 20.48 | 48.947 | 72.572 | 78.468 | 17.9 | 0.93 | 0.87
031779 | 200 | 199.95 | 20.5 | 20.44 | 20.44 | 20.46 | 20.46 | 20.48 | 20.5 | 20.48 | 20.49 | 48.953 | 71.22 | 78.189 | 16.8 | 0.94 | 0.73
032035 | 200 | 199.95 | 20.5 | 20.46 | 20.48 | 20.47 | 20.48 | 20.46 | 20.46 | 20.47 | 20.47 | 48.413 | 71.754 | 77.551 | 17.5 | 0.93 | 0.88
052018 | 200 | 199.94 | 20.5 | 20.45 | 20.47 | 20.43 | 20.46 | 20.47 | 20.46 | 20.48 | 20.46 | 48.351 | 71.473 | 78.623 | 18.5 | 0.94 | 0.63
052033 | 200 | 199.95 | 20.5 | 20.45 | 20.44 | 20.47 | 20.46 | 20.49 | 20.5 | 20.48 | 20.49 | 49.658 | 73.194 | 78.893 | 18.7 | 0.94 | 0.74
071979 | 200 | 199.93 | 20.5 | 20.45 | 20.43 | 20.46 | 20.43 | 20.43 | 20.49 | 20.44 | 20.49 | 47.936 | 70.357 | 78.614 | 16.9 | 0.94 | 0.86
091980 | 200 | 199.95 | 20.5 | 20.44 | 20.42 | 20.46 | 20.44 | 20.43 | 20.47 | 20.44 | 20.48 | 43.929 | 71.059 | 78.314 | 17.3 | 0.94 | 0.84
111994 | 200 | 199.95 | 20.5 | 20.42 | 20.45 | 20.41 | 20.44 | 20.44 | 20.43 | 20.44 | 20.43 | 44.241 | 70.188 | 77.575 | 16.4 | 0.95 | 0.96
201998 | 200 | 199.95 | 20.5 | 20.45 | 20.45 | 20.44 | 20.44 | 20.44 | 20.47 | 20.44 | 20.47 | 48.026 | 70.401 | 77.934 | 16.1 | 0.95 | 0.89
072027 | 200 | 199.94 | 20.5 | 20.45 | 20.48 | 20.43 | 20.46 | 20.47 | 20.47 | 20.48 | 20.47 | 43.41 | 69.122 | 78.047 | 17.7 | 0.94 | 0.62
112036 | 200 | 199.94 | 20.5 | 20.43 | 20.46 | 20.46 | 20.49 | 20.48 | 20.48 | 20.47 | 20.46 | 46.879 | 71.239 | 78.336 | 16.4 | 0.95 | 0.64
122029 | 200 | 199.94 | 20.5 | 20.42 | 20.46 | 20.41 | 20.45 | 20.48 | 20.47 | 20.48 | 20.47 | 48.514 | 72.922 | 78.182 | 17.6 | 0.94 | 0.87
142025 | 200 | 199.95 | 20.5 | 20.42 | 20.48 | 20.42 | 20.48 | 20.48 | 20.46 | 20.47 | 20.45 | 48.888 | 71.636 | 78.91 | 16.6 | 0.95 | 0.98
162021 | 200 | 199.94 | 20.5 | 20.45 | 20.48 | 20.43 | 20.46 | 20.46 | 20.43 | 20.47 | 20.44 | 48.563 | 71.185 | 78.478 | 17.2 | 0.94 | 0.95
162030 | 200 | 199.94 | 20.5 | 20.42 | 20.47 | 20.41 | 20.45 | 20.47 | 20.46 | 20.48 | 20.47 | 47.015 | 71.279 | 78.367 | 18.3 | 0.92 | 0.32
182019 | 200 | 199.96 | 20.5 | 20.45 | 20.48 | 20.42 | 20.45 | 20.45 | 20.47 | 20.46 | 20.47 | 49.578 | 72.263 | 78.681 | 19.2 | 0.94 | 0.64
182032 | 200 | 199.91 | 20.5 | 20.45 | 20.46 | 20.44 | 20.45 | 20.48 | 20.48 | 20.48 | 20.48 | 45.02 | 70.017 | 78.088 | 17.8 | 0.93 | 0.71
202024 | 200 | 199.91 | 20.5 | 20.46 | 20.46 | 20.44 | 20.45 | 20.46 | 20.47 | 20.47 | 20.47 | 47.439 | 71.149 | 78.338 | 16.6 | 0.95 | 0.89
202037 | 200 | 199.94 | 20.5 | 20.46 | 20.47 | 20.45 | 20.47 | 20.49 | 20.48 | 20.5 | 20.49 | 47.397 | 70.801 | 76.739 | 17.7 | 0.93 | 0.77
022041 | 200 | 199.95 | 20.5 | 20.45 | 20.45 | 20.46 | 20.46 | 20.42 | 20.47 | 20.41 | 20.46 | 49.343 | 71.786 | 78.23 | 18.2 | 0.95 | 0.9
072063 | 200 | 199.96 | 20.5 | 20.44 | 20.46 | 20.45 | 20.47 | 20.45 | 20.49 | 20.45 | 20.48 | 45.501 | 69.146 | 76.21 | 17.9 | 0.94 | 0.91
082062 | 200 | 199.96 | 20.5 | 20.43 | 20.43 | 20.45 | 20.45 | 20.42 | 20.46 | 20.42 | 20.47 | 45.179 | 69.63 | 77.183 | 18 | 0.94 | 0.84
092042 | 200 | 199.97 | 20.5 | 20.44 | 20.44 | 20.46 | 20.46 | 20.43 | 20.49 | 20.43 | 20.49 | 43.865 | 68.355 | 77.642 | 18.4 | 0.93 | 0.83
092059 | 200 | 199.96 | 20.5 | 20.44 | 20.43 | 20.45 | 20.44 | 20.43 | 20.48 | 20.44 | 20.48 | 46.106 | 70.273 | 76.996 | 17.8 | 0.94 | 0.72
102058 | 200 | 199.96 | 20.5 | 20.45 | 20.43 | 20.45 | 20.43 | 20.44 | 20.46 | 20.44 | 20.46 | 44.331 | 70.632 | 77.826 | 19.1 | 0.93 | 0.87
112064 | 200 | 199.97 | 20.5 | 20.45 | 20.43 | 20.46 | 20.44 | 20.45 | 20.48 | 20.44 | 20.47 | 43.193 | 68.362 | 76.568 | 16.1 | 0.94 | 0.78
122044 | 200 | 199.96 | 20.5 | 20.46 | 20.46 | 20.48 | 20.47 | 20.43 | 20.49 | 20.42 | 20.48 | 47.461 | 69.805 | 77.31 | 17.9 | 0.93 | 0.83
122055 | 200 | 199.96 | 20.5 | 20.47 | 20.44 | 20.47 | 20.44 | 20.43 | 20.46 | 20.45 | 20.48 | 49.426 | 72.072 | 77.991 | 19.3 | 0.94 | 0.92
142039 | 200 | 199.96 | 20.5 | 20.46 | 20.43 | 20.49 | 20.46 | 20.44 | 20.5 | 20.43 | 20.49 | 48.475 | 71.6 | 77.74 | 18.3 | 0.94 | 0.95
022060 | 200 | 199.96 | 20.5 | 20.44 | 20.46 | 20.43 | 20.46 | 20.49 | 20.47 | 20.47 | 20.46 | 43.92 | 70.118 | 77.732 | 17.5 | 0.93 | 0.74
032050 | 200 | 199.96 | 20.5 | 20.42 | 20.44 | 20.41 | 20.43 | 20.45 | 20.45 | 20.46 | 20.45 | 46.222 | 70.223 | 78.319 | 18.2 | 0.94 | 0.79
042066 | 200 | 199.96 | 20.5 | 20.46 | 20.48 | 20.45 | 20.47 | 20.47 | 20.49 | 20.46 | 20.47 | 48.562 | 70.195 | 78.075 | 19.2 | 0.94 | 0.48
052056 | 200 | 199.96 | 20.5 | 20.46 | 20.47 | 20.45 | 20.46 | 20.46 | 20.48 | 20.47 | 20.49 | 45.732 | 69.102 | 77.831 | 17.9 | 0.93 | 0.75
142052 | 200 | 199.96 | 20.5 | 20.45 | 20.45 | 20.46 | 20.46 | 20.42 | 20.45 | 20.43 | 20.46 | 47.053 | 71.427 | 78.299 | 19 | 0.95 | 0.95
142067 | 200 | 199.95 | 20.5 | 20.44 | 20.45 | 20.45 | 20.46 | 20.45 | 20.48 | 20.44 | 20.47 | 43.64 | 67.922 | 75.805 | 17.3 | 0.94 | 0.95
162054 | 200 | 199.95 | 20.5 | 20.45 | 20.43 | 20.46 | 20.44 | 20.42 | 20.47 | 20.43 | 20.48 | 46.739 | 70.729 | 77.607 | 19 | 0.94 | 0.72
182045 | 200 | 199.96 | 20.5 | 20.46 | 20.46 | 20.46 | 20.46 | 20.44 | 20.47 | 20.44 | 20.47 | 43.801 | 67.003 | 76.592 | 17.6 | 0.95 | 0.86
182057 | 200 | 199.96 | 20.5 | 20.45 | 20.45 | 20.46 | 20.46 | 20.42 | 20.45 | 20.43 | 20.47 | 45.804 | 69.759 | 77.479 | 18.8 | 0.94 | 0.79
202061 | 200 | 199.96 | 20.5 | 20.43 | 20.43 | 20.45 | 20.45 | 20.44 | 20.48 | 20.45 | 20.48 | 46.366 | 69.765 | 76.747 | 18 | 0.93 | 0.8
032065 | 200 | 199.95 | 20.5 | 20.43 | 20.49 | 20.42 | 20.47 | 20.48 | 20.47 | 20.48 | 20.47 | 46.004 | 70.368 | 78.096 | 17.5 | 0.93 | 0.83
052072 | 200 | 199.96 | 20.5 | 20.42 | 20.43 | 20.44 | 20.45 | 20.47 | 20.45 | 20.47 | 20.45 | 45.233 | 71.085 | 78.214 | 17.4 | 0.93 | 0.46
072047 | 200 | 199.96 | 20.5 | 20.42 | 20.43 | 20.45 | 20.45 | 20.43 | 20.46 | 20.42 | 20.46 | 45.586 | 69.547 | 78.3 | 18.1 | 0.94 | 0.79
122069 | 200 | 199.95 | 20.5 | 20.43 | 20.48 | 20.43 | 20.48 | 20.44 | 20.44 | 20.45 | 20.46 | 43.66 | 68.197 | 77.973 | 18 | 0.94 | 0.57
182070 | 200 | 199.96 | 20.5 | 20.43 | 20.45 | 20.43 | 20.45 | 20.44 | 20.43 | 20.45 | 20.44 | 46.315 | 70.46 | 78.207 | 17.8 | 0.94 | 0.35
202049 | 200 | 199.94 | 20.5 | 20.45 | 20.43 | 20.46 | 20.44 | 20.43 | 20.48 | 20.45 | 20.49 | 48.414 | 72.109 | 78.452 | 19 | 0.94 | 0.99
042088 | 200 | 199.94 | 20.5 | 20.45 | 20.48 | 20.43 | 20.46 | 20.46 | 20.48 | 20.46 | 20.47 | 46.365 | 69.327 | 77.488 | 17.5 | 0.94 | 0.9
042103 | 200 | 199.95 | 20.5 | 20.43 | 20.47 | 20.43 | 20.47 | 20.44 | 20.44 | 20.45 | 20.44 | 49.266 | 71.332 | 78.039 | 18.2 | 0.95 | 0.92
052082 | 200 | 199.94 | 20.5 | 20.43 | 20.45 | 20.43 | 20.45 | 20.45 | 20.46 | 20.46 | 20.46 | 45.98 | 70.329 | 78.017 | 17.7 | 0.93 | 0.76
062104 | 200 | 199.95 | 20.5 | 20.44 | 20.48 | 20.43 | 20.47 | 20.48 | 20.48 | 20.48 | 20.48 | 43.682 | 68.743 | 77.993 | 16.2 | 0.95 | 0.63
092084 | 200 | 199.94 | 20.5 | 20.42 | 20.45 | 20.43 | 20.46 | 20.45 | 20.44 | 20.45 | 20.45 | 44.909 | 69.768 | 77.583 | 17.5 | 0.93 | 0.6
102075 | 200 | 199.95 | 20.5 | 20.43 | 20.48 | 20.42 | 20.47 | 20.48 | 20.46 | 20.5 | 20.48 | 47.232 | 71.113 | 77.764 | 17.2 | 0.94 | 0.9
112051 | 200 | 199.95 | 20.5 | 20.48 | 20.42 | 20.47 | 20.41 | 20.45 | 20.44 | 20.45 | 20.44 | 45.048 | 70.436 | 78.722 | 19 | 0.95 | 0.98
122091 | 200 | 199.94 | 20.5 | 20.44 | 20.49 | 20.44 | 20.49 | 20.46 | 20.47 | 20.45 | 20.46 | 46.521 | 71.522 | 77.906 | 17.6 | 0.95 | 0.86
122105 | 200 | 199.95 | 20.5 | 20.43 | 20.48 | 20.43 | 20.48 | 20.46 | 20.46 | 20.45 | 20.46 | 45.119 | 70.411 | 78.647 | 16.2 | 0.95 | 0.64
142081 | 200 | 199.94 | 20.5 | 20.43 | 20.46 | 20.42 | 20.45 | 20.46 | 20.44 | 20.47 | 20.44 | 45.806 | 69.638 | 77.482 | 16.1 | 0.94 | 0.62
082113 | 200 | 199.95 | 20.5 | 20.45 | 20.49 | 20.45 | 20.49 | 20.48 | 20.5 | 20.46 | 20.48 | 45.908 | 70.801 | 77.974 | 17.2 | 0.94 | 0.81
032102 | 200 | 199.94 | 20.5 | 20.42 | 20.46 | 20.42 | 20.46 | 20.46 | 20.45 | 20.47 | 20.46 | 51.607 | 73.065 | 78.186 | 17.2 | 0.95 | 0.96
022114 | 200 | 199.95 | 20.5 | 20.45 | 20.45 | 20.44 | 20.44 | 20.46 | 20.48 | 20.47 | 20.49 | 41.933 | 69.873 | 77.812 | 16.9 | 0.94 | 0.8
012111 | 200 | 199.95 | 20.5 | 20.44 | 20.46 | 20.44 | 20.46 | 20.47 | 20.45 | 20.48 | 20.46 | 45.091 | 70.286 | 77.539 | 17.5 | 0.94 | 0.73
162068 | 200 | 199.96 | 20.5 | 20.44 | 20.48 | 20.44 | 20.48 | 20.45 | 20.45 | 20.45 | 20.45 | 44.455 | 69.02 | 77.978 | 18.6 | 0.93 | 0.88
162077 | 200 | 199.94 | 20.5 | 20.42 | 20.5 | 20.41 | 20.48 | 20.48 | 20.49 | 20.48 | 20.48 | 44.98 | 69.752 | 77.875 | 18 | 0.94 | 0.87
182078 | 200 | 199.94 | 20.5 | 20.43 | 20.46 | 20.44 | 20.47 | 20.48 | 20.49 | 20.46 | 20.47 | 48.323 | 71.092 | 77.802 | 17.9 | 0.93 | 0.83
182089 | 200 | 199.94 | 20.5 | 20.45 | 20.49 | 20.44 | 20.48 | 20.48 | 20.48 | 20.48 | 20.48 | 46.853 | 70.989 | 77.851 | 18 | 0.94 | 0.77
202080 | 200 | 199.94 | 20.5 | 20.43 | 20.46 | 20.42 | 20.46 | 20.47 | 20.48 | 20.47 | 20.47 | 45.243 | 69.72 | 77.898 | 17.1 | 0.93 | 1.08
202090 | 200 | 199.94 | 20.5 | 20.45 | 20.48 | 20.45 | 20.48 | 20.46 | 20.47 | 20.46 | 20.46 | 46.824 | 71.616 | 78.133 | 17.2 | 0.95 | 0.91
012098 | 200 | 199.95 | 20.5 | 20.46 | 20.45 | 20.43 | 20.43 | 20.49 | 20.47 | 20.49 | 20.47 | 48.39 | 70.159 | 78.083 | 17.5 | 0.95 | 0.81
032115 | 200 | 199.94 | 20.5 | 20.45 | 20.5 | 20.43 | 20.47 | 20.47 | 20.46 | 20.47 | 20.46 | 48.22 | 71.324 | 77.779 | 17.3 | 0.94 | 0.95
092112 | 200 | 199.95 | 20.5 | 20.43 | 20.45 | 20.43 | 20.45 | 20.46 | 20.46 | 20.46 | 20.47 | 48.471 | 72 | 78.575 | 17.2 | 0.93 | 0.92
112076 | 200 | 199.94 | 20.5 | 20.43 | 20.48 | 20.43 | 20.48 | 20.49 | 20.48 | 20.48 | 20.47 | 44.433 | 70.277 | 77.69 | 17.3 | 0.94 | 1.02
142109 | 200 | 199.95 | 20.5 | 20.43 | 20.47 | 20.42 | 20.45 | 20.48 | 20.48 | 20.48 | 20.49 | 46.425 | 70.406 | 78.028 | 17.3 | 0.94 | 0.8
142123 | 200 | 199.94 | 20.5 | 20.44 | 20.46 | 20.44 | 20.46 | 20.48 | 20.49 | 20.48 | 20.5 | 47.086 | 71.419 | 78.26 | 17.1 | 0.95 | 0.76
162093 | 200 | 199.95 | 20.5 | 20.46 | 20.45 | 20.46 | 20.45 | 20.49 | 20.47 | 20.49 | 20.47 | 45.888 | 70.161 | 78.42 | 18 | 0.96 | 0.74
162120 | 200 | 199.95 | 20.5 | 20.44 | 20.47 | 20.42 | 20.45 | 20.49 | 20.44 | 20.5 | 20.46 | 46.463 | 71.227 | 78.494 | 16.6 | 0.95 | 0.87
182121 | 200 | 199.94 | 20.5 | 20.45 | 20.45 | 20.44 | 20.44 | 20.47 | 20.45 | 20.49 | 20.47 | 40.578 | 69.308 | 78.453 | 16.1 | 0.95 | 0.75
202117 | 200 | 199.94 | 20.5 | 20.43 | 20.46 | 20.41 | 20.44 | 20.47 | 20.45 | 20.47 | 20.46 | 48.322 | 71.943 | 78.822 | 17.8 | 0.95 | 1.08
032131 | 200 | 199.96 | 20.5 | 20.42 | 20.45 | 20.42 | 20.45 | 20.45 | 20.45 | 20.45 | 20.45 | 45.166 | 69.907 | 78.197 | 17.3 | 0.94 | 0.82
042116 | 200 | 199.94 | 20.5 | 20.44 | 20.47 | 20.43 | 20.46 | 20.46 | 20.43 | 20.47 | 20.45 | 44.651 | 69.919 | 78.088 | 17.7 | 0.93 | 1.01
042132 | 200 | 199.96 | 20.5 | 20.45 | 20.44 | 20.44 | 20.43 | 20.44 | 20.44 | 20.45 | 20.44 | 46.386 | 70.37 | 77.062 | 16.6 | 0.94 | 0.8
052095 | 200 | 199.94 | 20.5 | 20.45 | 20.47 | 20.44 | 20.47 | 20.48 | 20.47 | 20.48 | 20.47 | 49.56 | 72.605 | 78.441 | 17.7 | 0.95 | 0.71
052136 | 200 | 199.96 | 20.5 | 20.41 | 20.43 | 20.43 | 20.45 | 20.43 | 20.46 | 20.44 | 20.47 | 49.213 | 72.433 | 78.469 | 16.8 | 0.94 | 0.69
072074 | 200 | 199.94 | 20.5 | 20.44 | 20.47 | 20.43 | 20.46 | 20.48 | 20.47 | 20.47 | 20.46 | 47.334 | 70.699 | 77.941 | 18.1 | 0.94 | 0.98
072110 | 200 | 199.95 | 20.5 | 20.43 | 20.46 | 20.43 | 20.46 | 20.48 | 20.5 | 20.47 | 20.48 | 43.586 | 68.297 | 77.544 | 17.5 | 0.95 | 0.98
112133 | 200 | 199.96 | 20.5 | 20.43 | 20.44 | 20.42 | 20.44 | 20.46 | 20.48 | 20.46 | 20.48 | 48.334 | 72.266 | 78.682 | 16.1 | 0.94 | 0.86
142094 | 200 | 199.95 | 20.5 | 20.46 | 20.48 | 20.44 | 20.46 | 20.48 | 20.47 | 20.48 | 20.46 | 44.541 | 69.063 | 77.873 | 17.2 | 0.96 | 0.78
182135 | 200 | 199.96 | 20.5 | 20.42 | 20.46 | 20.42 | 20.46 | 20.45 | 20.45 | 20.45 | 20.45 | 43.1 | 69.389 | 77.942 | 16.4 | 0.95 | 1.02
022130 | 200 | 199.97 | 20.5 | 20.42 | 20.44 | 20.43 | 20.45 | 20.47 | 20.48 | 20.45 | 20.47 | 44.222 | 71.363 | 78.544 | 16.3 | 0.94 | 0.9
042143 | 200 | 199.94 | 20.5 | 20.42 | 20.45 | 20.42 | 20.45 | 20.46 | 20.44 | 20.46 | 20.45 | 46.529 | 70.679 | 78.041 | 18.2 | 0.94 | 0.93
052148 | 200 | 199.94 | 20.5 | 20.43 | 20.46 | 20.42 | 20.44 | 20.45 | 20.46 | 20.46 | 20.47 | 46.266 | 71.005 | 77.989 | 17.3 | 0.94 | 0.82
072125 | 200 | 199.95 | 20.5 | 20.47 | 20.46 | 20.49 | 20.48 | 20.46 | 20.48 | 20.45 | 20.47 | 44.287 | 69.179 | 78.19 | 16.7 | 0.94 | 0.79
072139 | 200 | 199.95 | 20.5 | 20.42 | 20.44 | 20.42 | 20.44 | 20.48 | 20.45 | 20.5 | 20.46 | 48.994 | 72.062 | 79.231 | 17.5 | 0.95 | 0.8
122119 | 200 | 199.95 | 20.5 | 20.47 | 20.46 | 20.48 | 20.47 | 20.47 | 20.5 | 20.47 | 20.5 | 44.906 | 70.06 | 78.544 | 17.6 | 0.94 | 0.69
142137 | 200 | 199.95 | 20.5 | 20.44 | 20.44 | 20.44 | 20.44 | 20.45 | 20.46 | 20.45 | 20.47 | 44.649 | 69.502 | 78.026 | 17.8 | 0.94 | 0.88
142149 | 200 | 199.94 | 20.5 | 20.43 | 20.44 | 20.42 | 20.44 | 20.45 | 20.45 | 20.47 | 20.47 | 50.1 | 73.331 | 78.871 | 19.6 | 0.94 | 0.54
162144 | 200 | 199.94 | 20.5 | 20.47 | 20.44 | 20.47 | 20.44 | 20.44 | 20.45 | 20.44 | 20.45 | 47.134 | 71.867 | 79.24 | 17.2 | 0.95 | 0.55
202129 | 200 | 199.96 | 20.5 | 20.47 | 20.46 | 20.48 | 20.48 | 20.45 | 20.48 | 20.46 | 20.49 | 46.252 | 71.128 | 78.872 | 16.6 | 0.95 | 0.79
092141 | 200 | 199.95 | 20.5 | 20.43 | 20.46 | 20.43 | 20.46 | 20.45 | 20.45 | 20.47 | 20.47 | 46.768 | 71.12 | 77.855 | 17.5 | 0.95 | 0.87
112147 | 200 | 199.93 | 20.5 | 20.42 | 20.46 | 20.42 | 20.45 | 20.45 | 20.46 | 20.44 | 20.45 | 51.273 | 73.619 | 78.668 | 17.2 | 0.94 | 0.84
122145 | 200 | 199.93 | 20.5 | 20.42 | 20.47 | 20.43 | 20.47 | 20.43 | 20.46 | 20.44 | 20.46 | 45.381 | 70.941 | 78.426 | 17.3 | 0.94 | 0.8
202140 | 200 | 199.95 | 20.5 | 20.42 | 20.46 | 20.42 | 20.46 | 20.43 | 20.48 | 20.45 | 20.5 | 40.898 | 67.635 | 77.699 | 16.8 | 0.95 | 1.03
202153 | 200 | 199.93 | 20.5 | 20.42 | 20.46 | 20.42 | 20.46 | 20.45 | 20.46 | 20.45 | 20.46 | 44.555 | 70.429 | 78.226 | 16.6 | 0.94 | 0.57
012150 | 200 | 199.95 | 20.5 | 20.45 | 20.48 | 20.45 | 20.48 | 20.48 | 20.48 | 20.45 | 20.46 | 44.133 | 69.974 | 78.282 | 18 | 0.95 | 0.77
012166 | 200 | 199.95 | 20.5 | 20.43 | 20.47 | 20.43 | 20.46 | 20.45 | 20.45 | 20.45 | 20.44 | 46.258 | 70.547 | 78.214 | 17.7 | 0.94 | 0.99
022167 | 200 | 199.95 | 20.5 | 20.44 | 20.46 | 20.44 | 20.45 | 20.46 | 20.44 | 20.46 | 20.44 | 43.912 | 71.044 | 77.828 | 17.1 | 0.94 | 0.91
032158 | 200 | 199.94 | 20.5 | 20.45 | 20.44 | 20.45 | 20.44 | 20.48 | 20.46 | 20.49 | 20.47 | 46.69 | 71.897 | 78.589 | 16.7 | 0.94 | 1.06
082154 | 200 | 199.95 | 20.5 | 20.44 | 20.46 | 20.44 | 20.46 | 20.48 | 20.48 | 20.46 | 20.47 | 48.236 | 72.584 | 78.54 | 17.6 | 0.94 | 0.71
082169 | 200 | 199.95 | 20.5 | 20.44 | 20.45 | 20.43 | 20.44 | 20.45 | 20.46 | 20.45 | 20.46 | 46.766 | 71.345 | 78.258 | 17 | 0.94 | 0.9
092171 | 200 | 199.95 | 20.5 | 20.45 | 20.45 | 20.43 | 20.43 | 20.46 | 20.45 | 20.46 | 20.45 | 48.643 | 72.286 | 78.522 | 17.3 | 0.94 | 0.9
102138 | 200 | 199.95 | 20.5 | 20.43 | 20.46 | 20.42 | 20.44 | 20.43 | 20.42 | 20.43 | 20.43 | 47.382 | 71.566 | 78.262 | 18.2 | 0.95 | 0.72
102168 | 200 | 199.94 | 20.5 | 20.43 | 20.44 | 20.43 | 20.43 | 20.44 | 20.46 | 20.45 | 20.46 | 45.888 | 71.742 | 78.317 | 16.8 | 0.94 | 0.97
122159 | 200 | 199.94 | 20.5 | 20.44 | 20.44 | 20.44 | 20.45 | 20.44 | 20.47 | 20.44 | 20.47 | 45.282 | 68.926 | 77.284 | 17 | 0.95 | 0.98
012208 | 200 | 199.94 | 20.5 | 20.46 | 20.43 | 20.46 | 20.44 | 20.45 | 20.48 | 20.45 | 20.48 | 46.241 | 70.262 | 77.754 | 16.9 | 0.95 | 0.92
022196 | 200 | 199.94 | 20.5 | 20.46 | 20.46 | 20.48 | 20.49 | 20.47 | 20.5 | 20.46 | 20.49 | 46.061 | 70.279 | 77.975 | 17.2 | 0.94 | 1.07
022151 | 200 | 199.94 | 20.5 | 20.45 | 20.48 | 20.44 | 20.47 | 20.47 | 20.48 | 20.47 | 20.48 | 43.296 | 71.536 | 78.534 | 17.4 | 0.94 | 0.88
032173 | 200 | 199.94 | 20.5 | 20.44 | 20.49 | 20.42 | 20.47 | 20.45 | 20.45 | 20.45 | 20.45 | 46.152 | 70.071 | 78.022 | 16.9 | 0.93 | 0.61
032189 | 200 | 199.94 | 20.5 | 20.44 | 20.45 | 20.43 | 20.44 | 20.46 | 20.46 | 20.46 | 20.46 | 46.192 | 70.275 | 78.163 | 16.8 | 0.94 | 0.6
142160 | 200 | 199.94 | 20.5 | 20.44 | 20.47 | 20.44 | 20.48 | 20.45 | 20.45 | 20.47 | 20.46 | 44.798 | 68.856 | 77.631 | 16.8 | 0.95 | 0.93
162157 | 200 | 199.94 | 20.5 | 20.43 | 20.47 | 20.43 | 20.47 | 20.49 | 20.49 | 20.47 | 20.48 | 49.314 | 72.062 | 78.083 | 17.2 | 0.93 | 0.6
162170 | 200 | 199.94 | 20.5 | 20.43 | 20.45 | 20.43 | 20.46 | 20.45 | 20.45 | 20.45 | 20.45 | 48.431 | 71.845 | 78.369 | 17 | 0.93 | 0.85
182146 | 200 | 199.94 | 20.5 | 20.43 | 20.5 | 20.43 | 20.5 | 20.47 | 20.49 | 20.46 | 20.47 | 47.538 | 71.249 | 78.81 | 18.2 | 0.94 | 0.54
182161 | 200 | 199.94 | 20.5 | 20.43 | 20.46 | 20.43 | 20.45 | 20.46 | 20.44 | 20.47 | 20.44 | 43.635 | 69.168 | 77.685 | 16.7 | 0.94 | 0.97
042163 | 200 | 199.94 | 20.5 | 20.45 | 20.46 | 20.45 | 20.47 | 20.45 | 20.45 | 20.45 | 20.45 | 47.281 | 71.565 | 78.381 | 16.4 | 0.94 | 1.01
042194 | 200 | 199.94 | 20.5 | 20.48 | 20.48 | 20.5 | 20.5 | 20.46 | 20.49 | 20.46 | 20.49 | 45.39 | 69.737 | 78.198 | 17.5 | 0.94 | 1.02
052164 | 200 | 199.93 | 20.5 | 20.42 | 20.46 | 20.43 | 20.47 | 20.45 | 20.47 | 20.45 | 20.47 | 48.214 | 70.813 | 78.204 | 16.4 | 0.94 | 0.9
052190 | 200 | 199.94 | 20.5 | 20.44 | 20.46 | 20.44 | 20.46 | 20.47 | 20.45 | 20.46 | 20.45 | 46.299 | 70.64 | 78.151 | 17 | 0.94 | 0.82
072172 | 200 | 199.94 | 20.5 | 20.43 | 20.46 | 20.43 | 20.46 | 20.46 | 20.43 | 20.45 | 20.43 | 45.054 | 70.048 | 78.118 | 16.6 | 0.93 | 0.88
072187 | 200 | 199.95 | 20.5 | 20.44 | 20.46 | 20.43 | 20.45 | 20.47 | 20.47 | 20.45 | 20.46 | 47.12 | 71.691 | 78.672 | 17.5 | 0.94 | 0.75
072201 | 200 | 199.93 | 20.5 | 20.48 | 20.44 | 20.49 | 20.45 | 20.44 | 20.5 | 20.43 | 20.5 | 46.841 | 71.454 | 78.442 | 16.7 | 0.94 | 0.92
092205 | 200 | 199.92 | 20.5 | 20.46 | 20.45 | 20.46 | 20.46 | 20.45 | 20.48 | 20.46 | 20.49 | 48.966 | 71.985 | 78.228 | 17.5 | 0.94 | 0.86
112185 | 200 | 199.94 | 20.5 | 20.44 | 20.46 | 20.44 | 20.46 | 20.48 | 20.46 | 20.47 | 20.44 | 45.264 | 70 | 78.24 | 17.2 | 0.94 | 0.61
112199 | 200 | 199.94 | 20.5 | 20.46 | 20.48 | 20.46 | 20.48 | 20.46 | 20.48 | 20.45 | 20.48 | 44.465 | 70.1 | 78.562 | 16 | 0.94 | 0.67
112162 | 200 | 199.94 | 20.5 | 20.43 | 20.46 | 20.42 | 20.46 | 20.46 | 20.44 | 20.45 | 20.44 | 46.443 | 70.119 | 78.099 | 16.4 | 0.94 | 0.97
112175 | 200 | 199.94 | 20.5 | 20.44 | 20.47 | 20.44 | 20.47 | 20.46 | 20.46 | 20.46 | 20.46 | 44.437 | 70.392 | 78.648 | 18.6 | 0.94 | 0.6
112211 | 200 | 199.93 | 20.5 | 20.46 | 20.45 | 20.46 | 20.45 | 20.46 | 20.47 | 20.47 | 20.47 | 42.881 | 69.09 | 78.263 | 16.3 | 0.95 | 0.72
122176 | 200 | 199.94 | 20.5 | 20.4 | 20.44 | 20.41 | 20.44 | 20.47 | 20.47 | 20.46 | 20.46 | 43.399 | 68.647 | 77.811 | 17.6 | 0.94 | 0.84
122186 | 200 | 199.94 | 20.5 | 20.44 | 20.46 | 20.43 | 20.45 | 20.46 | 20.44 | 20.46 | 20.45 | 42.61 | 68.352 | 77.961 | 17.4 | 0.94 | 0.7
041952 | 200 | 199.96 | 20.5 | 20.43 | 20.41 | 20.43 | 20.41 | 20.43 | 20.48 | 20.44 | 20.48 | 47.305 | 70.186 | 78.131 | 17.1 | 0.94 | 1.01
041983 | 200 | 199.96 | 20.5 | 20.46 | 20.4 | 20.47 | 20.41 | 20.44 | 20.48 | 20.44 | 20.48 | 51.5 | 72.756 | 78.542 | 17.2 | 0.96 | 0.92
052003 | 200 | 199.96 | 20.5 | 20.4 | 20.45 | 20.4 | 20.44 | 20.43 | 20.42 | 20.43 | 20.42 | 48.855 | 70.736 | 77.567 | 17.1 | 0.93 | 0.77
081955 | 200 | 199.95 | 20.5 | 20.46 | 20.46 | 20.44 | 20.44 | 20.42 | 20.47 | 20.45 | 20.49 | 48.43 | 70.906 | 78.055 | 16.9 | 0.94 | 0.77
111982 | 200 | 199.95 | 20.5 | 20.47 | 20.45 | 20.47 | 20.45 | 20.45 | 20.49 | 20.44 | 20.48 | 45.042 | 70.164 | 78.141 | 16.3 | 0.96 | 0.95
122004 | 200 | 199.95 | 20.5 | 20.46 | 20.43 | 20.45 | 20.43 | 20.46 | 20.46 | 20.45 | 20.45 | 48.608 | 70.574 | 77.941 | 16.6 | 0.93 | 0.64
161954 | 200 | 199.95 | 20.5 | 20.44 | 20.41 | 20.45 | 20.42 | 20.46 | 20.46 | 20.47 | 20.48 | 48.484 | 70.978 | 77.998 | 17 | 0.94 | 0.87
162005 | 200 | 199.94 | 20.5 | 20.42 | 20.46 | 20.42 | 20.46 | 20.44 | 20.43 | 20.44 | 20.44 | 46.025 | 69.626 | 77.587 | 16.8 | 0.93 | 0.92
182006 | 200 | 199.95 | 20.5 | 20.42 | 20.45 | 20.41 | 20.44 | 20.43 | 20.43 | 20.44 | 20.44 | 45.044 | 68.618 | 77.287 | 17.1 | 0.94 | 0.95
122200 | 200 | 199.93 | 20.5 | 20.45 | 20.43 | 20.48 | 20.46 | 20.46 | 20.5 | 20.45 | 20.5 | 46.648 | 71.761 | 78.582 | 16.7 | 0.94 | 0.76
122210 | 200 | 199.93 | 20.5 | 20.47 | 20.45 | 20.46 | 20.45 | 20.45 | 20.48 | 20.46 | 20.49 | 45.666 | 70.226 | 78.353 | 17.6 | 0.94 | 0.76
142177 | 200 | 199.94 | 20.5 | 20.44 | 20.46 | 20.44 | 20.45 | 20.46 | 20.46 | 20.45 | 20.45 | 45.68 | 70.198 | 77.867 | 18.7 | 0.93 | 0.9
142191 | 200 | 199.93 | 20.5 | 20.43 | 20.46 | 20.42 | 20.46 | 20.47 | 20.45 | 20.47 | 20.45 | 44.694 | 69.539 | 78.197 | 16.4 | 0.94 | 0.88
142203 | 200 | 199.93 | 20.5 | 20.46 | 20.44 | 20.48 | 20.46 | 20.45 | 20.48 | 20.45 | 20.48 | 45.644 | 70.801 | 78.143 | 16.7 | 0.93 | 0.85
162195 | 200 | 199.94 | 20.5 | 20.46 | 20.48 | 20.48 | 20.5 | 20.45 | 20.48 | 20.46 | 20.49 | 45.506 | 69.555 | 78.266 | 17.3 | 0.94 | 0.79
162207 | 200 | 199.95 | 20.5 | 20.47 | 20.46 | 20.46 | 20.46 | 20.46 | 20.48 | 20.46 | 20.48 | 44.489 | 69.938 | 78.047 | 17.3 | 0.95 | 0.77
182197 | 200 | 199.94 | 20.5 | 20.48 | 20.44 | 20.5 | 20.46 | 20.47 | 20.47 | 20.48 | 20.48 | 43.562 | 69.319 | 78.385 | 16 | 0.95 | 0.71
202174 | 200 | 199.93 | 20.5 | 20.46 | 20.46 | 20.43 | 20.44 | 20.46 | 20.44 | 20.45 | 20.43 | 45.702 | 70.945 | 78.059 | 17.6 | 0.93 | 0.89
202206 | 200 | 199.94 | 20.5 | 20.45 | 20.45 | 20.46 | 20.47 | 20.44 | 20.48 | 20.44 | 20.48 | 44.697 | 70.658 | 78.631 | 17.4 | 0.95 | 0.64
042209 | 200 | 199.94 | 20.5 | 20.47 | 20.46 | 20.46 | 20.45 | 20.45 | 20.48 | 20.45 | 20.48 | 43.357 | 68.233 | 77.798 | 16.7 | 0.94 | 0.88
052215 | 200 | 199.94 | 20.5 | 20.46 | 20.44 | 20.48 | 20.46 | 20.46 | 20.5 | 20.46 | 20.5 | 47.726 | 72.218 | 78.93 | 16.8 | 0.94 | 1.07
072216 | 200 | 199.93 | 20.5 | 20.46 | 20.45 | 20.48 | 20.47 | 20.46 | 20.48 | 20.46 | 20.48 | 46.752 | 72.146 | 78.365 | 16.3 | 0.94 | 0.76
082183 | 200 | 199.93 | 20.5 | 20.43 | 20.46 | 20.44 | 20.46 | 20.45 | 20.45 | 20.45 | 20.44 | 47.828 | 71.674 | 78.569 | 17.2 | 0.95 | 0.79
091620 | 200 | 199.96 | 20.5 | 20.46 | 20.44 | 20.48 | 20.45 | 20.44 | 20.46 | 20.46 | 20.48 | 47.902 | 72.874 | 79.968 | 17.3 | 0.93 | 0.8
181703 | 200 | 199.92 | 20.5 | 20.44 | 20.46 | 20.44 | 20.46 | 20.44 | 20.5 | 20.44 | 20.49 | 46.323 | 70.42 | 78.241 | 17.9 | 0.93 | 0.56
181743 | 200 | 199.93 | 20.5 | 20.45 | 20.45 | 20.48 | 20.48 | 20.45 | 20.48 | 20.46 | 20.49 | 46.939 | 70.681 | 77.915 | 16.9 | 0.93 | 0.49
182178 | 200 | 199.94 | 20.5 | 20.43 | 20.48 | 20.42 | 20.47 | 20.46 | 20.45 | 20.44 | 20.43 | 46.145 | 70.411 | 77.901 | 16.3 | 0.94 | 0.95
182184 | 200 | 199.92 | 20.5 | 20.45 | 20.47 | 20.45 | 20.47 | 20.45 | 20.46 | 20.45 | 20.46 | 45.017 | 69.734 | 78.481 | 16.1 | 0.95 | 0.87
201758 | 200 | 199.95 | 20.5 | 20.44 | 20.46 | 20.46 | 20.48 | 20.45 | 20.47 | 20.47 | 20.49 | 48.226 | 71.68 | 77.988 | 16.7 | 0.94 | 0.47
012236 | 200 | 199.94 | 20.5 | 20.44 | 20.46 | 20.44 | 20.46 | 20.49 | 20.46 | 20.48 | 20.46 | 42.234 | 71.929 | 78.412 | 15.8 | 0.93 | 1.04
022180 | 200 | 199.93 | 20.5 | 20.44 | 20.47 | 20.43 | 20.46 | 20.45 | 20.45 | 20.45 | 20.45 | 40.346 | 69.197 | 78.29 | 16.8 | 0.95 | 1.07
022227 | 200 | 199.95 | 20.5 | 20.49 | 20.44 | 20.46 | 20.42 | 20.46 | 20.47 | 20.45 | 20.46 | 43.416 | 70.207 | 78.013 | 16.7 | 0.94 | 1.06
042228 | 200 | 199.94 | 20.5 | 20.47 | 20.44 | 20.48 | 20.44 | 20.46 | 20.46 | 20.46 | 20.45 | 43.619 | 70.897 | 78.129 | 17.7 | 0.94 | 0.89
072231 | 200 | 199.95 | 20.5 | 20.47 | 20.44 | 20.46 | 20.43 | 20.46 | 20.45 | 20.47 | 20.45 | 47.897 | 72.265 | 78.336 | 18.2 | 0.94 | 0.98
091722 | 200 | 199.93 | 20.5 | 20.5 | 20.45 | 20.5 | 20.45 | 20.45 | 20.47 | 20.46 | 20.48 | 45.624 | 70.425 | 78.293 | 16.8 | 0.94 | 0.84
102219 | 200 | 199.95 | 20.5 | 20.47 | 20.43 | 20.45 | 20.41 | 20.47 | 20.45 | 20.47 | 20.46 | 47.322 | 71.667 | 78.854 | 16.8 | 0.94 | 0.77
112224 | 200 | 199.94 | 20.5 | 20.45 | 20.46 | 20.44 | 20.46 | 20.5 | 20.44 | 20.49 | 20.44 | 45.25 | 70.911 | 78.818 | 18.3 | 0.94 | 0.75
182221 | 200 | 199.95 | 20.5 | 20.45 | 20.48 | 20.45 | 20.47 | 20.47 | 20.49 | 20.45 | 20.47 | 45.122 | 71.145 | 78.866 | 18.9 | 0.94 | 0.57
202192 | 200 | 199.92 | 20.5 | 20.49 | 20.45 | 20.48 | 20.44 | 20.46 | 20.49 | 20.46 | 20.5 | 44.993 | 71.295 | 78.474 | 15.9 | 0.94 | 0.87
022212 | 200 | 199.93 | 20.5 | 20.47 | 20.46 | 20.48 | 20.47 | 20.47 | 20.5 | 20.47 | 20.5 | 46.998 | 71.77 | 78.287 | 17.6 | 0.95 | 0.98
032217 | 200 | 199.93 | 20.5 | 20.47 | 20.47 | 20.48 | 20.48 | 20.46 | 20.49 | 20.46 | 20.49 | 47.096 | 71.692 | 77.997 | 16.9 | 0.94 | 0.97
032248 | 200 | 199.94 | 20.5 | 20.41 | 20.45 | 20.42 | 20.46 | 20.47 | 20.44 | 20.46 | 20.44 | 43.29 | 69.603 | 78.605 | 17 | 0.95 | 0.55
042179 | 200 | 199.93 | 20.5 | 20.42 | 20.45 | 20.42 | 20.46 | 20.46 | 20.45 | 20.45 | 20.44 | 45.315 | 70.819 | 78.35 | 17.1 | 0.96 | 1.04
042241 | 200 | 199.94 | 20.5 | 20.43 | 20.47 | 20.43 | 20.47 | 20.46 | 20.46 | 20.46 | 20.45 | 45.101 | 70.405 | 77.742 | 17.2 | 0.94 | 0.87
052250 | 200 | 199.93 | 20.5 | 20.45 | 20.44 | 20.45 | 20.44 | 20.44 | 20.46 | 20.44 | 20.46 | 45.337 | 71.398 | 79.009 | 17.3 | 0.94 | 0.83
072244 | 200 | 199.94 | 20.5 | 20.45 | 20.48 | 20.44 | 20.47 | 20.48 | 20.44 | 20.47 | 20.44 | 42.836 | 69.615 | 77.901 | 16.8 | 0.94 | 0.92
082239 | 200 | 199.94 | 20.5 | 20.44 | 20.48 | 20.43 | 20.47 | 20.46 | 20.46 | 20.47 | 20.47 | 47.99 | 72.643 | 78.23 | 17.6 | 0.94 | 0.96
092233 | 200 | 199.93 | 20.5 | 20.44 | 20.47 | 20.44 | 20.48 | 20.46 | 20.48 | 20.45 | 20.47 | 46.568 | 71.764 | 78.281 | 15.8 | 0.93 | 0.88
102237 | 200 | 199.94 | 20.5 | 20.44 | 20.49 | 20.42 | 20.47 | 20.48 | 20.46 | 20.48 | 20.46 | 48.525 | 71.795 | 77.496 | 17.5 | 0.95 | 1.04
112238 | 200 | 199.95 | 20.5 | 20.45 | 20.48 | 20.45 | 20.48 | 20.48 | 20.46 | 20.46 | 20.45 | 41.956 | 70.4 | 78.823 | 16.2 | 0.94 | 0.78
112247 | 200 | 199.94 | 20.5 | 20.45 | 20.48 | 20.43 | 20.46 | 20.46 | 20.44 | 20.47 | 20.45 | 42.384 | 68.957 | 77.538 | 16 | 0.94 | 0.92
122243 | 200 | 199.95 | 20.5 | 20.44 | 20.49 | 20.43 | 20.47 | 20.45 | 20.45 | 20.46 | 20.46 | 42.076 | 68.933 | 77.976 | 17.1 | 0.95 | 1.01
142226 | 200 | 199.95 | 20.5 | 20.42 | 20.47 | 20.42 | 20.47 | 20.48 | 20.47 | 20.47 | 20.46 | 43.413 | 70.108 | 78.199 | 17.1 | 0.93 | 0.68
142260 | 200 | 199.93 | 20.5 | 20.45 | 20.47 | 20.43 | 20.46 | 20.48 | 20.45 | 20.47 | 20.44 | 44.035 | 69.958 | 78.513 | 17.3 | 0.93 | 0.71
162220 | 200 | 199.94 | 20.5 | 20.46 | 20.47 | 20.45 | 20.46 | 20.48 | 20.46 | 20.47 | 20.46 | 43.778 | 70.564 | 78.573 | 18.3 | 0.94 | 1.04
162234 | 200 | 199.94 | 20.5 | 20.46 | 20.46 | 20.45 | 20.46 | 20.46 | 20.48 | 20.46 | 20.48 | 42.844 | 69.641 | 77.954 | 16.3 | 0.93 | 0.91
162246 | 200 | 199.94 | 20.5 | 20.46 | 20.46 | 20.43 | 20.44 | 20.47 | 20.44 | 20.47 | 20.45 | 42.342 | 69.231 | 77.793 | 16.6 | 0.94 | 0.78
202242 | 200 | 199.93 | 20.5 | 20.45 | 20.47 | 20.43 | 20.45 | 20.46 | 20.45 | 20.45 | 20.45 | 43.776 | 69.754 | 77.03 | 17.8 | 0.94 | 0.84
202255 | 200 | 199.94 | 20.5 | 20.44 | 20.44 | 20.43 | 20.43 | 20.44 | 20.44 | 20.46 | 20.46 | 43.25 | 70.424 | 78.375 | 16.3 | 0.95 | 0.84
012222 | 200 | 199.94 | 20.5 | 20.43 | 20.48 | 20.42 | 20.46 | 20.47 | 20.49 | 20.46 | 20.48 | 45.786 | 70.793 | 78.059 | 15.7 | 0.95 | 0.93
012249 | 200 | 199.92 | 20.5 | 20.44 | 20.47 | 20.43 | 20.46 | 20.46 | 20.46 | 20.48 | 20.48 | 42.877 | 70.568 | 79.02 | 18 | 0.94 | 1.04
032263 | 200 | 199.94 | 20.5 | 20.45 | 20.47 | 20.46 | 20.48 | 20.46 | 20.47 | 20.46 | 20.47 | 45.84 | 71.188 | 78.568 | 17.3 | 0.94 | 0.55
022268 | 200 | 199.94 | 20.5 | 20.42 | 20.45 | 20.41 | 20.45 | 20.45 | 20.46 | 20.45 | 20.46 | 43.44 | 69.797 | 78.267 | 17 | 0.95 | 0.88
042256 | 200 | 199.94 | 20.5 | 20.43 | 20.48 | 20.41 | 20.46 | 20.48 | 20.46 | 20.47 | 20.46 | 42.588 | 70.413 | 78.492 | 18.6 | 0.94 | 0.81
072258 | 200 | 199.92 | 20.5 | 20.44 | 20.46 | 20.43 | 20.46 | 20.47 | 20.46 | 20.47 | 20.46 | 42.807 | 70.298 | 78.335 | 17 | 0.94 | 0.94
082257 | 200 | 199.93 | 20.5 | 20.47 | 20.47 | 20.46 | 20.46 | 20.48 | 20.44 | 20.48 | 20.44 | 46.674 | 71.376 | 78.528 | 17.9 | 0.93 | 0.93
122252 | 200 | 199.94 | 20.5 | 20.44 | 20.44 | 20.43 | 20.44 | 20.45 | 20.44 | 20.47 | 20.45 | 44.765 | 70.165 | 78.492 | 16 | 0.96 | 0.62
162259 | 200 | 199.92 | 20.5 | 20.42 | 20.48 | 20.41 | 20.46 | 20.47 | 20.45 | 20.46 | 20.44 | 46.373 | 70.908 | 78.569 | 18.2 | 0.93 | 0.66
182235 | 200 | 199.94 | 20.5 | 20.46 | 20.45 | 20.47 | 20.45 | 20.48 | 20.47 | 20.47 | 20.47 | 44.139 | 70 | 78.085 | 15.3 | 0.93 | 0.61
032278 | 200 | 199.94 | 20.5 | 20.43 | 20.47 | 20.41 | 20.45 | 20.45 | 20.44 | 20.47 | 20.46 | 46.391 | 71.221 | 77.861 | 17.1 | 0.94 | 1.07
052269 | 200 | 199.93 | 20.5 | 20.43 | 20.44 | 20.44 | 20.44 | 20.46 | 20.46 | 20.46 | 20.46 | 43.901 | 69.804 | 77.98 | 17.2 | 0.94 | 0.63
092245 | 200 | 199.95 | 20.5 | 20.45 | 20.48 | 20.44 | 20.47 | 20.45 | 20.48 | 20.45 | 20.48 | 43.662 | 69.224 | 77.912 | 16.8 | 0.94 | 0.79
092261 | 200 | 199.94 | 20.5 | 20.46 | 20.49 | 20.45 | 20.47 | 20.47 | 20.47 | 20.45 | 20.46 | 44.093 | 69.745 | 78.107 | 17.8 | 0.95 | 0.87
102266 | 200 | 199.95 | 20.5 | 20.46 | 20.48 | 20.45 | 20.47 | 20.46 | 20.48 | 20.46 | 20.48 | 42.712 | 69.386 | 78.484 | 15.5 | 0.95 | 0.89
112262 | 200 | 199.93 | 20.5 | 20.46 | 20.48 | 20.46 | 20.48 | 20.48 | 20.46 | 20.48 | 20.45 | 43.336 | 69.902 | 78.611 | 16.8 | 0.95 | 0.77
122264 | 200 | 199.94 | 20.5 | 20.45 | 20.47 | 20.45 | 20.46 | 20.47 | 20.47 | 20.48 | 20.47 | 46.586 | 70.248 | 78.112 | 16.4 | 0.95 | 0.74
162272 | 200 | 199.93 | 20.5 | 20.45 | 20.44 | 20.45 | 20.43 | 20.46 | 20.45 | 20.46 | 20.45 | 42.781 | 69.652 | 77.919 | 16.9 | 0.94 | 0.76
182265 | 200 | 199.94 | 20.5 | 20.46 | 20.47 | 20.46 | 20.47 | 20.46 | 20.46 | 20.47 | 20.46 | 47.861 | 71.137 | 78.073 | 17.5 | 0.94 | 0.76
202267 | 200 | 199.94 | 20.5 | 20.42 | 20.45 | 20.42 | 20.46 | 20.47 | 20.45 | 20.46 | 20.45 | 40.884 | 69.467 | 78.185 | 17.4 | 0.96 | 0.33
032002 | 200 | 199.96 | 20.5 | 20.41 | 20.44 | 20.4 | 20.43 | 20.42 | 20.43 | 20.42 | 20.43 | 44.907 | 69.143 | 77.605 | 17.2 | 0.95 | 0.97
092273 | 200 | 199.92 | 20.5 | 20.42 | 20.45 | 20.43 | 20.46 | 20.47 | 20.46 | 20.47 | 20.46 | 46.58 | 70.199 | 78.031 | 16.8 | 0.94 | 0.92
102279 | 200 | 199.94 | 20.5 | 20.43 | 20.46 | 20.42 | 20.45 | 20.46 | 20.45 | 20.46 | 20.45 | 42.963 | 70.286 | 77.88 | 15.2 | 0.94 | 0.86
112274 | 200 | 199.94 | 20.5 | 20.43 | 20.46 | 20.43 | 20.46 | 20.46 | 20.45 | 20.46 | 20.46 | 43.611 | 70.388 | 78.09 | 17.1 | 0.94 | 0.79
142275 | 200 | 199.94 | 20.5 | 20.43 | 20.46 | 20.43 | 20.46 | 20.46 | 20.47 | 20.47 | 20.48 | 42.211 | 68.633 | 77.404 | 16.6 | 0.94 | 0.67
182277 | 200 | 199.94 | 20.5 | 20.43 | 20.45 | 20.43 | 20.45 | 20.46 | 20.46 | 20.47 | 20.47 | 44.47 | 71.246 | 78.268 | 16.7 | 0.94 | 0.56
012126 | 200 | 199.95 | 20.5 | 20.47 | 20.46 | 20.48 | 20.48 | 20.47 | 20.48 | 20.47 | 20.47 | 45.439 | 71.586 | 78.898 | 16.9 | 0.95 | 0.7
022010 | 200 | 199.96 | 20.5 | 20.45 | 20.47 | 20.47 | 20.48 | 20.47 | 20.45 | 20.46 | 20.45 | 46.906 | 71.229 | 78.194 | 16.3 | 0.94 | 0.8
031664 | 200 | 199.95 | 20.5 | 20.47 | 20.48 | 20.46 | 20.48 | 20.46 | 20.47 | 20.47 | 20.48 | 48.587 | 73.173 | 79.26 | 18.3 | 0.94 | 0.87
032087 | 200 | 199.95 | 20.5 | 20.47 | 20.5 | 20.46 | 20.49 | 20.48 | 20.45 | 20.48 | 20.46 | 47.228 | 71.458 | 78.309 | 18.1 | 0.93 | 0.98
042034 | 200 | 199.95 | 20.5 | 20.44 | 20.45 | 20.46 | 20.46 | 20.47 | 20.48 | 20.48 | 20.48 | 48.341 | 71.274 | 77.458 | 18.9 | 0.95 | 0.82
091899 | 200 | 199.96 | 20.5 | 20.44 | 20.43 | 20.43 | 20.43 | 20.48 | 20.43 | 20.47 | 20.43 | 48.325 | 70.979 | 77.909 | 20.9 | 0.94 | 0.85
092012 | 200 | 199.96 | 20.5 | 20.46 | 20.48 | 20.47 | 20.5 | 20.48 | 20.49 | 20.49 | 20.5 | 43.253 | 68.784 | 77.953 | 15.5 | 0.94 | 0.56
092028 | 200 | 199.93 | 20.5 | 20.45 | 20.48 | 20.43 | 20.46 | 20.49 | 20.46 | 20.5 | 20.47 | 43.88 | 70.151 | 78.522 | 17.1 | 0.95 | 0.71
122079 | 200 | 199.95 | 20.5 | 20.43 | 20.46 | 20.44 | 20.47 | 20.48 | 20.5 | 20.48 | 20.5 | 46.467 | 70.115 | 77.376 | 17.9 | 0.93 | 0.81
181909 | 200 | 199.97 | 20.5 | 20.46 | 20.47 | 20.45 | 20.47 | 20.47 | 20.48 | 20.46 | 20.47 | 49.153 | 70.775 | 78.319 | 20.8 | 0.94 | 0.98
012290 | 200 | 199.94 | 20.5 | 20.46 | 20.46 | 20.43 | 20.44 | 20.47 | 20.48 | 20.46 | 20.48 | 43.265 | 70.834 | 77.641 | 16 | 0.94 | 0.78
022284 | 200 | 199.93 | 20.5 | 20.46 | 20.45 | 20.47 | 20.46 | 20.45 | 20.49 | 20.45 | 20.49 | 42.067 | 70.863 | 78.04 | 17.3 | 0.94 | 0.95
032291 | 200 | 199.94 | 20.5 | 20.46 | 20.46 | 20.45 | 20.45 | 20.47 | 20.46 | 20.47 | 20.46 | 45.441 | 71.653 | 78.094 | 16.3 | 0.95 | 0.78
042286 | 200 | 199.94 | 20.5 | 20.43 | 20.47 | 20.41 | 20.45 | 20.48 | 20.46 | 20.48 | 20.46 | 43.693 | 70.964 | 78.198 | 16 | 0.95 | 0.68
052281 | 200 | 199.93 | 20.5 | 20.46 | 20.44 | 20.48 | 20.46 | 20.45 | 20.49 | 20.44 | 20.49 | 45.825 | 71.027 | 78.445 | 17.3 | 0.95 | 0.68
082283 | 200 | 199.93 | 20.5 | 20.46 | 20.47 | 20.48 | 20.48 | 20.46 | 20.49 | 20.45 | 20.48 | 46.141 | 72.295 | 78.259 | 16.9 | 0.94 | 0.94
112287 | 200 | 199.94 | 20.5 | 20.43 | 20.46 | 20.43 | 20.46 | 20.47 | 20.47 | 20.49 | 20.48 | 42.654 | 70.952 | 77.874 | 18.2 | 0.95 | 0.73
122288 | 200 | 199.94 | 20.5 | 20.44 | 20.47 | 20.42 | 20.46 | 20.47 | 20.47 | 20.47 | 20.47 | 41.358 | 70.792 | 77.972 | 18.2 | 0.94 | 0.68
182289 | 200 | 199.93 | 20.5 | 20.45 | 20.46 | 20.45 | 20.46 | 20.48 | 20.46 | 20.46 | 20.44 | 44.273 | 71.131 | 77.917 | 17.9 | 0.95 | 0.65
202280 | 200 | 199.94 | 20.5 | 20.46 | 20.44 | 20.49 | 20.46 | 20.45 | 20.5 | 20.45 | 20.49 | 43.997 | 70.333 | 77.747 | 17.5 | 0.95 | 0.6
022297 | 200 | 199.94 | 20.5 | 20.45 | 20.45 | 20.48 | 20.48 | 20.45 | 20.47 | 20.44 | 20.47 | 41.741 | 70.442 | 78.807 | 16.1 | 0.94 | 0.83
032307 | 200 | 199.94 | 20.5 | 20.47 | 20.48 | 20.45 | 20.46 | 20.49 | 20.45 | 20.49 | 20.46 | 40.513 | 69.464 | 78.461 | 16.6 | 0.93 | 0.93
042304 | 200 | 199.94 | 20.5 | 20.46 | 20.48 | 20.46 | 20.47 | 20.47 | 20.46 | 20.47 | 20.46 | 43.84 | 70.142 | 77.847 | 16.9 | 0.93 | 0.82
052293 | 200 | 199.94 | 20.5 | 20.47 | 20.45 | 20.49 | 20.47 | 20.47 | 20.5 | 20.45 | 20.48 | 44.101 | 70.314 | 77.987 | 16.8 | 0.93 | 0.73
072285 | 200 | 199.93 | 20.5 | 20.47 | 20.46 | 20.48 | 20.47 | 20.46 | 20.48 | 20.47 | 20.49 | 41.928 | 69.655 | 78.14 | 17.7 | 0.94 | 0.58
102294 | 200 | 199.94 | 20.5 | 20.46 | 20.44 | 20.47 | 20.45 | 20.44 | 20.47 | 20.44 | 20.47 | 46.145 | 71.312 | 78.559 | 16.9 | 0.94 | 0.92
112299 | 200 | 199.94 | 20.5 | 20.45 | 20.49 | 20.43 | 20.48 | 20.47 | 20.48 | 20.46 | 20.47 | 43.708 | 71.264 | 78.539 | 16 | 0.94 | 0.57
122302 | 200 | 199.94 | 20.5 | 20.45 | 20.48 | 20.45 | 20.47 | 20.48 | 20.47 | 20.48 | 20.47 | 46.034 | 71.493 | 77.71 | 16.5 | 0.95 | 0.66
142296 | 200 | 199.94 | 20.5 | 20.46 | 20.46 | 20.47 | 20.47 | 20.45 | 20.48 | 20.46 | 20.49 | 40.805 | 69.791 | 78.196 | 16.5 | 0.95 | 0.75
162295 | 200 | 199.94 | 20.5 | 20.45 | 20.46 | 20.48 | 20.49 | 20.46 | 20.48 | 20.45 | 20.47 | 44.496 | 71.16 | 78.776 | 16.8 | 0.93 | 0.73
052308 | 200 | 199.94 | 20.5 | 20.44 | 20.46 | 20.44 | 20.46 | 20.47 | 20.48 | 20.47 | 20.47 | 43.189 | 70.21 | 77.816 | 18.5 | 0.95 | 0.73
082298 | 200 | 199.95 | 20.5 | 20.45 | 20.46 | 20.44 | 20.45 | 20.48 | 20.48 | 20.48 | 20.48 | 45.676 | 71.099 | 78.075 | 17.6 | 0.94 | 1.02
092300 | 200 | 199.93 | 20.5 | 20.48 | 20.49 | 20.46 | 20.47 | 20.46 | 20.5 | 20.44 | 20.49 | 46.036 | 70.163 | 77.903 | 17.4 | 0.95 | 0.73
101981 | 200 | 199.94 | 20.5 | 20.46 | 20.44 | 20.47 | 20.45 | 20.45 | 20.46 | 20.44 | 20.46 | 46.284 | 69.908 | 76.64 | 17.3 | 0.95 | 0.7
102311 | 200 | 199.94 | 20.5 | 20.46 | 20.48 | 20.45 | 20.47 | 20.48 | 20.45 | 20.48 | 20.46 | 44.593 | 70.693 | 78.255 | 17 | 0.94 | 0.6
142309 | 200 | 199.94 | 20.5 | 20.43 | 20.48 | 20.44 | 20.48 | 20.47 | 20.46 | 20.46 | 20.46 | 41.944 | 70.024 | 77.495 | 18.3 | 0.94 | 0.51
162310 | 200 | 199.94 | 20.5 | 20.46 | 20.48 | 20.46 | 20.48 | 20.46 | 20.45 | 20.47 | 20.46 | 44.768 | 71.244 | 78.023 | 17.8 | 0.93 | 0.38
182303 | 200 | 199.94 | 20.5 | 20.45 | 20.48 | 20.44 | 20.47 | 20.46 | 20.46 | 20.46 | 20.46 | 43.831 | 71.677 | 77.921 | 17.3 | 0.92 | 0.69
202292 | 200 | 199.94 | 20.5 | 20.49 | 20.44 | 20.5 | 20.46 | 20.49 | 20.46 | 20.48 | 20.45 | 43.364 | 70.799 | 77.641 | 16.7 | 0.95 | 0.71
202305 | 200 | 199.94 | 20.5 | 20.44 | 20.48 | 20.44 | 20.47 | 20.46 | 20.45 | 20.46 | 20.45 | 43.176 | 70.546 | 78.046 | 17.2 | 0.94 | 0.67
012306 | 200 | 199.94 | 20.5 | 20.43 | 20.48 | 20.42 | 20.48 | 20.45 | 20.48 | 20.44 | 20.48 | 48.662 | 72.656 | 78.723 | 18.4 | 0.94 | 1.08
032323 | 200 | 199.94 | 20.5 | 20.43 | 20.46 | 20.42 | 20.45 | 20.47 | 20.47 | 20.46 | 20.46 | 45.764 | 71.046 | 78.809 | 17.1 | 0.94 | 0.63
082313 | 200 | 199.94 | 20.5 | 20.43 | 20.46 | 20.45 | 20.48 | 20.47 | 20.44 | 20.48 | 20.45 | 42.262 | 69.428 | 78.023 | 17.8 | 0.92 | 0.83
102324 | 200 | 199.94 | 20.5 | 20.43 | 20.44 | 20.43 | 20.44 | 20.46 | 20.47 | 20.46 | 20.47 | 44.754 | 70.656 | 78.094 | 17.7 | 0.94 | 0.75
122315 | 200 | 199.94 | 20.5 | 20.43 | 20.46 | 20.42 | 20.44 | 20.45 | 20.46 | 20.44 | 20.45 | 43.782 | 70.163 | 78.816 | 17.9 | 0.94 | 0.63
142321 | 200 | 199.92 | 20.5 | 20.43 | 20.46 | 20.43 | 20.46 | 20.48 | 20.45 | 20.49 | 20.46 | 43.442 | 70.159 | 78.032 | 16.3 | 0.94 | 0.4
162322 | 200 | 199.94 | 20.5 | 20.45 | 20.47 | 20.45 | 20.47 | 20.47 | 20.46 | 20.47 | 20.46 | 48.511 | 71.247 | 77.873 | 17.1 | 0.95 | 1.04
182316 | 200 | 199.94 | 20.5 | 20.49 | 20.43 | 20.46 | 20.41 | 20.45 | 20.46 | 20.46 | 20.46 | 42.943 | 70.733 | 78.154 | 17.2 | 0.93 | 0.53
182326 | 200 | 199.93 | 20.5 | 20.46 | 20.48 | 20.45 | 20.47 | 20.46 | 20.48 | 20.45 | 20.47 | 42.499 | 69.844 | 77.882 | 16.2 | 0.94 | 0.68
202320 | 200 | 199.94 | 20.5 | 20.47 | 20.49 | 20.46 | 20.48 | 20.48 | 20.46 | 20.48 | 20.46 | 43.888 | 71.205 | 78.146 | 16.9 | 0.92 | 0.94
072330 | 200 | 199.93 | 20.5 | 20.45 | 20.46 | 20.43 | 20.44 | 20.44 | 20.45 | 20.46 | 20.47 | 44.815 | 69.268 | 78.119 | 16.8 | 0.94 | 0.95
092314 | 200 | 199.93 | 20.5 | 20.45 | 20.49 | 20.45 | 20.49 | 20.45 | 20.44 | 20.45 | 20.44 | 41.874 | 69.318 | 77.643 | 17.6 | 0.94 | 0.83
092329 | 200 | 199.94 | 20.5 | 20.45 | 20.48 | 20.43 | 20.46 | 20.49 | 20.48 | 20.48 | 20.47 | 47.524 | 70.965 | 78.029 | 16.6 | 0.94 | 0.85
112312 | 200 | 199.94 | 20.5 | 20.44 | 20.46 | 20.45 | 20.48 | 20.48 | 20.45 | 20.48 | 20.45 | 43.406 | 70.859 | 78.582 | 17.2 | 0.94 | 0.66
142335 | 200 | 199.94 | 20.5 | 20.44 | 20.44 | 20.44 | 20.44 | 20.48 | 20.46 | 20.48 | 20.46 | 41.642 | 69.583 | 77.98 | 16.8 | 0.94 | 0.85
202332 | 200 | 199.94 | 20.5 | 20.46 | 20.45 | 20.45 | 20.44 | 20.46 | 20.47 | 20.46 | 20.47 | 44.694 | 70.885 | 78.332 | 17.4 | 0.95 | 0.97
022317 | 200 | 199.94 | 20.5 | 20.46 | 20.47 | 20.46 | 20.47 | 20.46 | 20.46 | 20.47 | 20.47 | 43.963 | 71.317 | 78.072 | 16.9 | 0.94 | 1.08
022328 | 200 | 199.93 | 20.5 | 20.43 | 20.48 | 20.42 | 20.48 | 20.49 | 20.44 | 20.5 | 20.45 | 44.333 | 71.804 | 78.054 | 17.5 | 0.95 | 1.06
022345 | 200 | 199.92 | 20.5 | 20.46 | 20.47 | 20.44 | 20.46 | 20.46 | 20.47 | 20.46 | 20.47 | 44.203 | 69.262 | 78.098 | 16.2 | 0.95 | 0.69
032344 | 200 | 199.93 | 20.5 | 20.45 | 20.46 | 20.44 | 20.45 | 20.46 | 20.47 | 20.46 | 20.47 | 41.639 | 69.96 | 78.239 | 16.4 | 0.95 | 0.91
052334 | 200 | 199.92 | 20.5 | 20.46 | 20.47 | 20.46 | 20.47 | 20.46 | 20.48 | 20.47 | 20.49 | 44.325 | 70.585 | 77.851 | 18.4 | 0.93 | 0.92
102343 | 200 | 199.93 | 20.5 | 20.47 | 20.46 | 20.45 | 20.45 | 20.48 | 20.47 | 20.47 | 20.46 | 45.05 | 70.535 | 78.052 | 16.4 | 0.95 | 0.81
122352 | 200 | 199.93 | 20.5 | 20.44 | 20.45 | 20.45 | 20.45 | 20.47 | 20.48 | 20.46 | 20.47 | 43.926 | 69.372 | 77.659 | 16.3 | 0.93 | 0.75
142349 | 200 | 199.94 | 20.5 | 20.44 | 20.46 | 20.44 | 20.47 | 20.48 | 20.47 | 20.5 | 20.48 | 41.062 | 68.661 | 77.418 | 16 | 0.93 | 0.74
162350 | 200 | 199.93 | 20.5 | 20.45 | 20.48 | 20.43 | 20.46 | 20.48 | 20.5 | 20.48 | 20.49 | 43.093 | 69.568 | 77.853 | 16.1 | 0.94 | 0.96
182339 | 200 | 199.93 | 20.5 | 20.42 | 20.46 | 20.43 | 20.47 | 20.47 | 20.45 | 20.48 | 20.46 | 45.963 | 71.327 | 78.196 | 16.3 | 0.94 | 0.67
022361 | 200 | 199.95 | 20.5 | 20.47 | 20.49 | 20.48 | 20.5 | 20.48 | 20.5 | 20.46 | 20.48 | 45.597 | 71.195 | 78.514 | 17.8 | 0.94 | 0.64
072347 | 200 | 199.93 | 20.5 | 20.45 | 20.45 | 20.45 | 20.45 | 20.48 | 20.47 | 20.48 | 20.47 | 45.79 | 71.447 | 78.075 | 16.6 | 0.93 | 0.65
082342 | 200 | 199.95 | 20.5 | 20.47 | 20.48 | 20.48 | 20.5 | 20.48 | 20.5 | 20.48 | 20.5 | 42.947 | 69.788 | 77.878 | 17.8 | 0.94 | 0.95
092360 | 200 | 199.92 | 20.5 | 20.46 | 20.48 | 20.48 | 20.49 | 20.47 | 20.46 | 20.46 | 20.46 | 43.491 | 70.149 | 79.022 | 16 | 0.94 | 0.61
112341 | 200 | 199.94 | 20.5 | 20.48 | 20.48 | 20.49 | 20.5 | 20.47 | 20.48 | 20.46 | 20.47 | 43.615 | 70.12 | 78.185 | 18 | 0.94 | 0.73
122359 | 200 | 199.93 | 20.5 | 20.45 | 20.47 | 20.47 | 20.49 | 20.47 | 20.48 | 20.47 | 20.48 | 43.77 | 71.36 | 79.399 | 16.2 | 0.94 | 0.65
142356 | 200 | 199.93 | 20.5 | 20.43 | 20.48 | 20.45 | 20.5 | 20.48 | 20.46 | 20.47 | 20.45 | 44.479 | 71.145 | 78.535 | 16.1 | 0.94 | 0.84
162357 | 200 | 199.92 | 20.5 | 20.48 | 20.48 | 20.49 | 20.5 | 20.46 | 20.5 | 20.45 | 20.49 | 44.502 | 71.446 | 78.565 | 17 | 0.93 | 0.76
182363 | 200 | 199.94 | 20.5 | 20.47 | 20.48 | 20.49 | 20.5 | 20.46 | 20.48 | 20.47 | 20.48 | 45.109 | 70.995 | 78.027 | 17.1 | 0.93 | 0.6
202340 | 200 | 199.93 | 20.5 | 20.43 | 20.47 | 20.43 | 20.47 | 20.46 | 20.45 | 20.47 | 20.45 | 46.474 | 71.865 | 78.293 | 16.2 | 0.94 | 0.88
012337 | 200 | 199.93 | 20.5 | 20.45 | 20.47 | 20.47 | 20.5 | 20.48 | 20.46 | 20.49 | 20.46 | 46.996 | 70.464 | 78.385 | 16.6 | 0.96 | 0.94
022376 | 200 | 199.93 | 20.5 | 20.44 | 20.47 | 20.44 | 20.46 | 20.47 | 20.47 | 20.46 | 20.47 | 45.674 | 72.042 | 78.684 | 16 | 0.94 | 0.84
032362 | 200 | 199.94 | 20.5 | 20.48 | 20.49 | 20.49 | 20.5 | 20.46 | 20.48 | 20.46 | 20.48 | 45.674 | 72.042 | 78.684 | 17.2 | 0.94 | 0.63
052369 | 200 | 199.94 | 20.5 | 20.44 | 20.46 | 20.42 | 20.45 | 20.46 | 20.48 | 20.47 | 20.48 | 43.551 | 70.18 | 78.206 | 16.2 | 0.96 | 0.94
052383 | 200 | 199.93 | 20.5 | 20.46 | 20.47 | 20.46 | 20.47 | 20.46 | 20.49 | 20.46 | 20.49 | 46.506 | 71.182 | 78.561 | 16.5 | 0.93 | 1.02
062331 | 200 | 199.93 | 20.5 | 20.44 | 20.45 | 20.43 | 20.44 | 20.47 | 20.46 | 20.47 | 20.46 | 44.701 | 70.94 | 78.241 | 17.8 | 0.93 | 1.08
072371 | 200 | 199.94 | 20.5 | 20.44 | 20.46 | 20.44 | 20.47 | 20.45 | 20.47 | 20.44 | 20.46 | 43.047 | 70.014 | 78.519 | 16.8 | 0.94 | 0.75
092375 | 200 | 199.94 | 20.5 | 20.43 | 20.46 | 20.41 | 20.43 | 20.47 | 20.44 | 20.49 | 20.46 | 44.678 | 70.866 | 78.239 | 16.6 | 0.94 | 0.79
102372 | 200 | 199.94 | 20.5 | 20.42 | 20.48 | 20.4 | 20.46 | 20.46 | 20.46 | 20.46 | 20.45 | 43.184 | 70.857 | 78.293 | 17.6 | 0.93 | 0.91
142384 | 200 | 199.92 | 20.5 | 20.48 | 20.47 | 20.49 | 20.48 | 20.46 | 20.47 | 20.46 | 20.48 | 42.111 | 69.578 | 78.425 | 16.2 | 0.93 | 0.7
012364 | 200 | 199.95 | 20.5 | 20.43 | 20.49 | 20.43 | 20.48 | 20.45 | 20.47 | 20.46 | 20.48 | 44.925 | 70.596 | 77.964 | 17.1 | 0.94 | 1.02
012378 | 200 | 199.94 | 20.5 | 20.46 | 20.46 | 20.46 | 20.46 | 20.46 | 20.46 | 20.46 | 20.47 | 47.837 | 72.252 | 78.359 | 16.5 | 0.93 | 1
032374 | 200 | 199.92 | 20.5 | 20.44 | 20.46 | 20.45 | 20.47 | 20.48 | 20.46 | 20.49 | 20.47 | 42.319 | 69.311 | 77.912 | 16.7 | 0.93 | 0.82
042367 | 200 | 199.95 | 20.5 | 20.45 | 20.47 | 20.45 | 20.47 | 20.48 | 20.47 | 20.48 | 20.47 | 45.276 | 71.159 | 78.859 | 16.3 | 0.94 | 0.73
062365 | 200 | 199.95 | 20.5 | 20.44 | 20.47 | 20.44 | 20.47 | 20.47 | 20.48 | 20.48 | 20.48 | 46.678 | 72.028 | 78.925 | 16.7 | 0.94 | 0.9
102358 | 200 | 199.94 | 20.5 | 20.43 | 20.48 | 20.45 | 20.5 | 20.48 | 20.47 | 20.47 | 20.46 | 47.961 | 71.44 | 77.844 | 16.6 | 0.96 | 1.08
112377 | 200 | 199.93 | 20.5 | 20.47 | 20.46 | 20.47 | 20.46 | 20.46 | 20.5 | 20.45 | 20.49 | 44.133 | 70.607 | 78.417 | 16.8 | 0.94 | 0.52
142368 | 200 | 199.94 | 20.5 | 20.45 | 20.47 | 20.45 | 20.46 | 20.47 | 20.45 | 20.48 | 20.46 | 43.54 | 69.881 | 78.218 | 16.1 | 0.94 | 0.81
162336 | 200 | 199.93 | 20.5 | 20.45 | 20.46 | 20.45 | 20.46 | 20.48 | 20.49 | 20.47 | 20.48 | 41.276 | 67.987 | 77.65 | 17.3 | 0.94 | 1.03
162380 | 200 | 199.93 | 20.5 | 20.46 | 20.44 | 20.43 | 20.42 | 20.46 | 20.49 | 20.46 | 20.49 | 44.451 | 71.047 | 78.272 | 16.3 | 0.93 | 0.78
022389 | 200 | 199.94 | 20.5 | 20.46 | 20.45 | 20.47 | 20.46 | 20.46 | 20.47 | 20.46 | 20.46 | 42.338 | 69.277 | 77.667 | 16.2 | 0.94 | 1
032390 | 200 | 199.94 | 20.5 | 20.46 | 20.47 | 20.47 | 20.48 | 20.46 | 20.47 | 20.47 | 20.47 | 44.048 | 69.785 | 78.141 | 16.3 | 0.94 | 0.8
042385 | 200 | 199.94 | 20.5 | 20.47 | 20.45 | 20.48 | 20.46 | 20.47 | 20.49 | 20.48 | 20.5 | 43.634 | 70.522 | 78.229 | 16.1 | 0.93 | 0.64
062391 | 200 | 199.92 | 20.5 | 20.44 | 20.46 | 20.44 | 20.45 | 20.45 | 20.47 | 20.45 | 20.47 | 41.417 | 69.624 | 77.651 | 16.9 | 0.94 | 0.62
072386 | 200 | 199.94 | 20.5 | 20.47 | 20.47 | 20.47 | 20.47 | 20.46 | 20.47 | 20.46 | 20.47 | 43.358 | 69.557 | 77.617 | 16.3 | 0.94 | 0.62
092392 | 200 | 199.91 | 20.5 | 20.44 | 20.47 | 20.43 | 20.46 | 20.47 | 20.46 | 20.46 | 20.45 | 42.979 | 69.497 | 78.408 | 17.2 | 0.95 | 0.94
092410 | 200 | 199.94 | 20.5 | 20.46 | 20.48 | 20.46 | 20.48 | 20.46 | 20.49 | 20.46 | 20.49 | 47.617 | 71.637 | 77.654 | 18.1 | 0.93 | 0.92
102388 | 200 | 199.94 | 20.5 | 20.45 | 20.44 | 20.48 | 20.47 | 20.44 | 20.48 | 20.45 | 20.48 | 46.384 | 72.048 | 78.428 | 16.3 | 0.93 | 0.65
102407 | 200 | 199.93 | 20.5 | 20.47 | 20.46 | 20.48 | 20.47 | 20.46 | 20.48 | 20.46 | 20.49 | 43.727 | 70.473 | 77.658 | 17.2 | 0.93 | 0.77
112393 | 200 | 199.91 | 20.5 | 20.44 | 20.48 | 20.42 | 20.47 | 20.45 | 20.44 | 20.46 | 20.46 | 45.768 | 72.005 | 78.532 | 17 | 0.94 | 0.79
062404 | 200 | 199.91 | 20.5 | 20.45 | 20.45 | 20.46 | 20.45 | 20.46 | 20.48 | 20.46 | 20.48 | 45.087 | 70.177 | 78.143 | 16.6 | 0.93 | 0.83
112405 | 200 | 199.94 | 20.5 | 20.46 | 20.46 | 20.46 | 20.46 | 20.43 | 20.46 | 20.45 | 20.48 | 41.697 | 68.374 | 76.962 | 17.3 | 0.94 | 0.84
162394 | 200 | 199.9 | 20.5 | 20.44 | 20.46 | 20.44 | 20.46 | 20.45 | 20.45 | 20.46 | 20.46 | 45.786 | 71.529 | 78.425 | 16.5 | 0.94 | 0.76
182373 | 200 | 199.94 | 20.5 | 20.43 | 20.47 | 20.44 | 20.48 | 20.46 | 20.46 | 20.46 | 20.46 | 43.803 | 69.712 | 77.882 | 16.6 | 0.94 | 0.71
182387 | 200 | 199.94 | 20.5 | 20.46 | 20.48 | 20.48 | 20.5 | 20.43 | 20.47 | 20.44 | 20.47 | 41.827 | 68.188 | 77.877 | 16.1 | 0.94 | 0.62
202366 | 200 | 199.94 | 20.5 | 20.44 | 20.47 | 20.43 | 20.45 | 20.46 | 20.48 | 20.45 | 20.48 | 43.212 | 69.951 | 77.836 | 16 | 0.95 | 0.98
202381 | 200 | 199.94 | 20.5 | 20.47 | 20.47 | 20.47 | 20.47 | 20.45 | 20.5 | 20.44 | 20.49 | 44.452 | 70.81 | 78.117 | 16.4 | 0.94 | 0.99
202395 | 200 | 199.9 | 20.5 | 20.45 | 20.46 | 20.45 | 20.45 | 20.46 | 20.46 | 20.47 | 20.46 | 43.761 | 70.062 | 78.536 | 16.6 | 0.93 | 0.61
012412 | 200 | 199.93 | 20.5 | 20.45 | 20.46 | 20.44 | 20.45 | 20.47 | 20.45 | 20.46 | 20.44 | 47.355 | 72.929 | 78.841 | 16.6 | 0.95 | 0.76
022408 | 200 | 199.94 | 20.5 | 20.46 | 20.46 | 20.44 | 20.44 | 20.46 | 20.46 | 20.46 | 20.46 | 44.724 | 72.287 | 78.673 | 16 | 0.94 | 0.9
032409 | 200 | 199.96 | 20.5 | 20.43 | 20.46 | 20.42 | 20.45 | 20.45 | 20.46 | 20.45 | 20.46 | 46.584 | 73.348 | 78.595 | 17.3 | 0.93 | 0.56
032426 | 200 | 199.93 | 20.5 | 20.45 | 20.46 | 20.44 | 20.44 | 20.46 | 20.46 | 20.46 | 20.46 | 42.329 | 69.601 | 77.503 | 16.8 | 0.95 | 0.55
042422 | 200 | 199.94 | 20.5 | 20.44 | 20.47 | 20.43 | 20.46 | 20.47 | 20.46 | 20.46 | 20.46 | 42.857 | 70.161 | 77.868 | 16.1 | 0.94 | 0.84
052427 | 200 | 199.95 | 20.5 | 20.44 | 20.47 | 20.43 | 20.45 | 20.46 | 20.46 | 20.45 | 20.46 | 43.709 | 71.381 | 79.126 | 18.1 | 0.93 | 1.06
062419 | 200 | 199.94 | 20.5 | 20.44 | 20.46 | 20.42 | 20.44 | 20.45 | 20.46 | 20.45 | 20.46 | 44.458 | 70.47 | 78.262 | 17 | 0.94 | 0.83
082432 | 200 | 199.94 | 20.5 | 20.45 | 20.44 | 20.44 | 20.44 | 20.46 | 20.46 | 20.46 | 20.45 | 44.265 | 71.759 | 78.916 | 16.8 | 0.93 | 0.99
092428 | 200 | 199.94 | 20.5 | 20.45 | 20.47 | 20.42 | 20.44 | 20.46 | 20.47 | 20.46 | 20.48 | 44.495 | 71.981 | 78.861 | 17.5 | 0.93 | 1
102423 | 200 | 199.95 | 20.5 | 20.42 | 20.47 | 20.42 | 20.47 | 20.46 | 20.47 | 20.44 | 20.45 | 41.804 | 69.293 | 78.105 | 17.7 | 0.94 | 0.7
012443 | 200 | 199.93 | 20.5 | 20.48 | 20.46 | 20.49 | 20.48 | 20.48 | 20.46 | 20.48 | 20.47 | 44.255 | 70.745 | 78.07 | 17.1 | 0.95 | 1
022425 | 200 | 199.93 | 20.5 | 20.46 | 20.48 | 20.43 | 20.44 | 20.45 | 20.47 | 20.46 | 20.47 | 45.042 | 71.223 | 78.372 | 16.9 | 0.94 | 0.78
032442 | 200 | 199.93 | 20.5 | 20.45 | 20.48 | 20.44 | 20.48 | 20.45 | 20.45 | 20.45 | 20.44 | 39.036 | 70.408 | 77.811 | 16.9 | 0.96 | 1.02
042403 | 200 | 199.92 | 20.5 | 20.46 | 20.46 | 20.45 | 20.45 | 20.45 | 20.46 | 20.45 | 20.47 | 43.72 | 69.711 | 78.054 | 16.4 | 0.93 | 0.99
112418 | 200 | 199.95 | 20.5 | 20.42 | 20.47 | 20.42 | 20.47 | 20.46 | 20.47 | 20.45 | 20.46 | 45.881 | 72.172 | 78.048 | 18.1 | 0.96 | 0.71
112431 | 200 | 199.94 | 20.5 | 20.45 | 20.44 | 20.44 | 20.43 | 20.46 | 20.46 | 20.48 | 20.48 | 45.908 | 71.876 | 78.654 | 16.8 | 0.93 | 0.96
122429 | 200 | 199.94 | 20.5 | 20.44 | 20.46 | 20.44 | 20.46 | 20.45 | 20.46 | 20.46 | 20.47 | 45.374 | 70.925 | 78.529 | 17.2 | 0.93 | 0.59
142430 | 200 | 199.94 | 20.5 | 20.45 | 20.48 | 20.44 | 20.46 | 20.45 | 20.47 | 20.44 | 20.46 | 42.272 | 70.393 | 78.26 | 16.9 | 0.94 | 0.71
202411 | 200 | 199.96 | 20.5 | 20.44 | 20.46 | 20.43 | 20.45 | 20.47 | 20.45 | 20.47 | 20.44 | 44.388 | 71.443 | 78.427 | 17.4 | 0.95 | 0.52
202424 | 200 | 199.94 | 20.5 | 20.44 | 20.46 | 20.43 | 20.44 | 20.47 | 20.48 | 20.47 | 20.47 | 43.681 | 70.622 | 77.992 | 16.9 | 0.95 | 0.49
062445 | 200 | 199.92 | 20.5 | 20.42 | 20.43 | 20.43 | 20.44 | 20.45 | 20.45 | 20.45 | 20.45 | 45.436 | 72.285 | 78.83 | 17.5 | 0.94 | 0.89
072402 | 200 | 199.91 | 20.5 | 20.44 | 20.46 | 20.44 | 20.46 | 20.45 | 20.46 | 20.45 | 20.46 | 43.884 | 70.953 | 78.454 | 16.3 | 0.94 | 1.08
072435 | 200 | 199.94 | 20.5 | 20.42 | 20.46 | 20.45 | 20.48 | 20.46 | 20.46 | 20.46 | 20.45 | 45.033 | 71.68 | 78.697 | 16 | 0.92 | 0.92
092446 | 200 | 199.93 | 20.5 | 20.46 | 20.46 | 20.47 | 20.46 | 20.48 | 20.48 | 20.48 | 20.47 | 41.236 | 70.02 | 78.373 | 16.5 | 0.94 | 0.6
102437 | 200 | 199.93 | 20.5 | 20.46 | 20.46 | 20.47 | 20.47 | 20.45 | 20.44 | 20.45 | 20.45 | 42.688 | 70.122 | 78.156 | 16.2 | 0.93 | 0.95
142415 | 200 | 199.96 | 20.5 | 20.45 | 20.45 | 20.44 | 20.44 | 20.47 | 20.48 | 20.47 | 20.47 | 41.811 | 70.081 | 77.9 | 17.3 | 0.94 | 0.72
142439 | 200 | 199.94 | 20.5 | 20.43 | 20.46 | 20.44 | 20.47 | 20.47 | 20.47 | 20.48 | 20.47 | 47.079 | 71.661 | 78.185 | 16 | 0.92 | 0.68
162406 | 200 | 199.94 | 20.5 | 20.46 | 20.45 | 20.46 | 20.46 | 20.45 | 20.45 | 20.47 | 20.47 | 46.003 | 71.36 | 78.398 | 18.3 | 0.93 | 1.06
162447 | 200 | 199.94 | 20.5 | 20.47 | 20.46 | 20.46 | 20.45 | 20.48 | 20.47 | 20.47 | 20.46 | 46.722 | 72.515 | 78.761 | 16.3 | 0.94 | 0.78
182401 | 200 | 199.9 | 20.5 | 20.47 | 20.47 | 20.45 | 20.46 | 20.45 | 20.48 | 20.46 | 20.48 | 42.756 | 70.221 | 78.472 | 16.2 | 0.94 | 1.03
012461 | 200 | 199.94 | 20.5 | 20.46 | 20.44 | 20.45 | 20.43 | 20.48 | 20.46 | 20.46 | 20.44 | 46.911 | 72.65 | 78.959 | 16.3 | 0.94 | 0.71
032456 | 200 | 199.94 | 20.5 | 20.42 | 20.46 | 20.43 | 20.47 | 20.45 | 20.44 | 20.46 | 20.44 | 42.517 | 72.182 | 78.732 | 16.5 | 0.93 | 0.74
042440 | 200 | 199.94 | 20.5 | 20.43 | 20.47 | 20.43 | 20.46 | 20.47 | 20.46 | 20.47 | 20.46 | 41.894 | 69.511 | 78.002 | 16.7 | 0.96 | 1.02
042458 | 200 | 199.94 | 20.5 | 20.44 | 20.45 | 20.43 | 20.44 | 20.46 | 20.45 | 20.47 | 20.45 | 44.275 | 71.437 | 78.334 | 16.5 | 0.94 | 0.48
052457 | 200 | 199.94 | 20.5 | 20.44 | 20.46 | 20.44 | 20.45 | 20.47 | 20.47 | 20.45 | 20.45 | 48.727 | 72.369 | 78.832 | 17.2 | 0.96 | 0.67
162434 | 200 | 199.94 | 20.5 | 20.44 | 20.43 | 20.45 | 20.44 | 20.46 | 20.47 | 20.45 | 20.46 | 41.201 | 69.799 | 77.926 | 16.4 | 0.92 | 0.83
182433 | 200 | 199.93 | 20.5 | 20.42 | 20.45 | 20.44 | 20.47 | 20.46 | 20.46 | 20.46 | 20.46 | 45.265 | 71.51 | 78.281 | 16.6 | 0.93 | 0.8
182448 | 200 | 199.94 | 20.5 | 20.45 | 20.48 | 20.47 | 20.49 | 20.46 | 20.45 | 20.47 | 20.45 | 42.723 | 71.108 | 78.653 | 16.7 | 0.95 | 0.89
202436 | 200 | 199.94 | 20.5 | 20.44 | 20.45 | 20.47 | 20.48 | 20.45 | 20.45 | 20.46 | 20.46 | 45.641 | 71.423 | 78.235 | 16.5 | 0.93 | 0.89
202451 | 200 | 199.92 | 20.5 | 20.43 | 20.46 | 20.45 | 20.49 | 20.44 | 20.45 | 20.44 | 20.46 | 44.872 | 71.242 | 78.413 | 17.7 | 0.94 | 0.82
012477 | 200 | 199.94 | 20.5 | 20.45 | 20.45 | 20.47 | 20.47 | 20.46 | 20.48 | 20.44 | 20.45 | 46.088 | 72.03 | 78.77 | 16.8 | 0.94 | 1.03
022470 | 200 | 199.93 | 20.5 | 20.45 | 20.47 | 20.47 | 20.48 | 20.45 | 20.47 | 20.44 | 20.46 | 42.989 | 71.536 | 79.372 | 17.1 | 0.94 | 0.87
042473 | 200 | 199.94 | 20.5 | 20.43 | 20.42 | 20.47 | 20.47 | 20.46 | 20.47 | 20.46 | 20.47 | 44.786 | 72.463 | 78.657 | 17.3 | 0.95 | 0.55
062472 | 200 | 199.93 | 20.5 | 20.46 | 20.47 | 20.45 | 20.46 | 20.48 | 20.46 | 20.48 | 20.46 | 41.564 | 69.746 | 78.812 | 16.9 | 0.94 | 1.06
072452 | 200 | 199.93 | 20.5 | 20.43 | 20.44 | 20.43 | 20.44 | 20.45 | 20.41 | 20.44 | 20.4 | 43.421 | 71.119 | 79.294 | 16.2 | 0.93 | 0.37
092459 | 200 | 199.93 | 20.5 | 20.47 | 20.46 | 20.45 | 20.44 | 20.45 | 20.47 | 20.47 | 20.49 | 48.658 | 74.126 | 79.316 | 17.2 | 0.94 | 0.72
092475 | 200 | 199.93 | 20.5 | 20.42 | 20.44 | 20.45 | 20.47 | 20.46 | 20.48 | 20.45 | 20.47 | 47.393 | 72.015 | 78.762 | 16.8 | 0.94 | 1
102453 | 200 | 199.93 | 20.5 | 20.42 | 20.45 | 20.44 | 20.47 | 20.45 | 20.44 | 20.45 | 20.44 | 48.118 | 71.495 | 78.624 | 16.6 | 0.94 | 0.94
112462 | 200 | 199.94 | 20.5 | 20.45 | 20.47 | 20.43 | 20.45 | 20.46 | 20.46 | 20.46 | 20.45 | 45.62 | 72.275 | 78.263 | 16.6 | 0.94 | 0.87
182464 | 200 | 199.93 | 20.5 | 20.45 | 20.46 | 20.45 | 20.47 | 20.45 | 20.46 | 20.47 | 20.48 | 45.848 | 72.748 | 79.528 | 16.6 | 0.92 | 0.78
202465 | 200 | 199.94 | 20.5 | 20.43 | 20.48 | 20.42 | 20.47 | 20.46 | 20.47 | 20.44 | 20.46 | 43.897 | 71.783 | 78.853 | 16.2 | 0.95 | 0.55
012492 | 200 | 199.94 | 20.5 | 20.45 | 20.47 | 20.45 | 20.47 | 20.47 | 20.48 | 20.46 | 20.48 | 42.731 | 73.077 | 79.085 | 17.1 | 0.94 | 0.73
032471 | 200 | 199.93 | 20.5 | 20.43 | 20.44 | 20.45 | 20.46 | 20.45 | 20.48 | 20.45 | 20.48 | 39.085 | 70.073 | 78.301 | 17.7 | 0.94 | 1.03
042489 | 200 | 199.94 | 20.5 | 20.45 | 20.46 | 20.44 | 20.45 | 20.45 | 20.46 | 20.45 | 20.45 | 41.019 | 69.896 | 78.401 | 15.8 | 0.95 | 0.73
072516 | 200 | 199.95 | 20.5 | 20.46 | 20.47 | 20.46 | 20.48 | 20.46 | 20.46 | 20.47 | 20.48 | 44.894 | 72.127 | 79.359 | 16.8 | 0.94 | 0.82
082466 | 200 | 199.94 | 20.5 | 20.44 | 20.46 | 20.44 | 20.47 | 20.46 | 20.47 | 20.45 | 20.46 | 44.88 | 70.853 | 78.408 | 17.5 | 0.95 | 0.65
102515 | 200 | 199.95 | 20.5 | 20.46 | 20.46 | 20.46 | 20.46 | 20.47 | 20.44 | 20.46 | 20.43 | 47.288 | 73.474 | 79.733 | 17 | 0.94 | 0.78
122491 | 200 | 199.94 | 20.5 | 20.46 | 20.46 | 20.47 | 20.47 | 20.46 | 20.49 | 20.46 | 20.49 | 45.536 | 72.926 | 79.273 | 17.7 | 0.94 | 0.69
142467 | 200 | 199.94 | 20.5 | 20.45 | 20.48 | 20.44 | 20.48 | 20.47 | 20.45 | 20.46 | 20.44 | 45.101 | 71.601 | 78.83 | 18.1 | 0.93 | 0.65
162476 | 200 | 199.94 | 20.5 | 20.45 | 20.45 | 20.46 | 20.46 | 20.45 | 20.46 | 20.45 | 20.47 | 44.436 | 71.63 | 78.781 | 16.2 | 0.93 | 0.73
182474 | 200 | 199.93 | 20.5 | 20.45 | 20.46 | 20.46 | 20.47 | 20.46 | 20.49 | 20.45 | 20.48 | 44.399 | 72.374 | 78.43 | 16.8 | 0.94 | 0.64
012526 | 200 | 199.95 | 20.5 | 20.47 | 20.45 | 20.48 | 20.46 | 20.5 | 20.49 | 20.48 | 20.47 | 46.801 | 71.866 | 78.328 | 16.7 | 0.93 | 0.57
022488 | 200 | 199.94 | 20.5 | 20.45 | 20.46 | 20.45 | 20.46 | 20.45 | 20.46 | 20.46 | 20.47 | 44.129 | 71.739 | 78.955 | 16.2 | 0.95 | 0.9
022518 | 200 | 199.94 | 20.5 | 20.44 | 20.46 | 20.44 | 20.47 | 20.47 | 20.48 | 20.48 | 20.49 | 44.702 | 73.056 | 79.733 | 16.7 | 0.93 | 0.78
032486 | 200 | 199.91 | 20.5 | 20.45 | 20.46 | 20.44 | 20.44 | 20.44 | 20.46 | 20.46 | 20.48 | 42.216 | 70.013 | 78.299 | 16.1 | 0.94 | 0.6
032520 | 200 | 199.94 | 20.5 | 20.45 | 20.45 | 20.44 | 20.44 | 20.47 | 20.47 | 20.48 | 20.48 | 47.799 | 74.761 | 79.797 | 17.3 | 0.94 | 0.68
052484 | 200 | 199.93 | 20.5 | 20.42 | 20.43 | 20.45 | 20.46 | 20.46 | 20.47 | 20.46 | 20.47 | 50.801 | 74.614 | 79.6 | 18.2 | 0.94 | 1.01
052495 | 200 | 199.94 | 20.5 | 20.46 | 20.45 | 20.49 | 20.48 | 20.46 | 20.46 | 20.47 | 20.47 | 46.556 | 73.222 | 79.605 | 17.3 | 0.94 | 1.04
072485 | 200 | 199.9 | 20.5 | 20.45 | 20.46 | 20.44 | 20.45 | 20.46 | 20.46 | 20.45 | 20.45 | 43.442 | 71.161 | 78.711 | 16.2 | 0.94 | 0.62
142493 | 200 | 199.93 | 20.5 | 20.44 | 20.46 | 20.47 | 20.49 | 20.47 | 20.45 | 20.47 | 20.46 | 49.014 | 75.244 | 80.19 | 17.3 | 0.93 | 0.91
202494 | 200 | 199.95 | 20.5 | 20.48 | 20.48 | 20.49 | 20.48 | 20.47 | 20.46 | 20.47 | 20.46 | 45.447 | 73.244 | 79.911 | 17.4 | 0.93 | 0.68
022502 | 200 | 199.93 | 20.5 | 20.47 | 20.46 | 20.48 | 20.47 | 20.47 | 20.46 | 20.48 | 20.47 | 45.749 | 73.237 | 79.17 | 17.8 | 0.94 | 0.56
032503 | 200 | 199.92 | 20.5 | 20.45 | 20.44 | 20.46 | 20.45 | 20.44 | 20.47 | 20.46 | 20.49 | 49.937 | 74.816 | 79.494 | 18 | 0.95 | 0.79
042507 | 200 | 199.92 | 20.5 | 20.49 | 20.47 | 20.46 | 20.45 | 20.46 | 20.44 | 20.48 | 20.47 | 39.306 | 70.658 | 78.429 | 16.9 | 0.94 | 0.94
072500 | 200 | 199.92 | 20.5 | 20.47 | 20.48 | 20.46 | 20.48 | 20.43 | 20.45 | 20.46 | 20.49 | 42.945 | 70.65 | 79.247 | 18.7 | 0.96 | 0.74
082482 | 200 | 199.93 | 20.5 | 20.44 | 20.45 | 20.46 | 20.47 | 20.48 | 20.46 | 20.47 | 20.45 | 46.372 | 72.638 | 79.458 | 18 | 0.94 | 0.91
082496 | 200 | 199.94 | 20.5 | 20.45 | 20.47 | 20.48 | 20.49 | 20.47 | 20.45 | 20.47 | 20.46 | 45.031 | 72.66 | 79.249 | 16.7 | 0.94 | 0.85
112478 | 200 | 199.94 | 20.5 | 20.43 | 20.45 | 20.43 | 20.46 | 20.48 | 20.46 | 20.48 | 20.47 | 42.147 | 71.072 | 79.461 | 16.9 | 0.93 | 1.03
142481 | 200 | 199.94 | 20.5 | 20.41 | 20.44 | 20.43 | 20.46 | 20.47 | 20.47 | 20.48 | 20.47 | 44.933 | 73.132 | 79.919 | 16.3 | 0.94 | 0.73
182498 | 200 | 199.93 | 20.5 | 20.45 | 20.46 | 20.44 | 20.45 | 20.45 | 20.46 | 20.47 | 20.49 | 44.277 | 71.751 | 78.919 | 18.5 | 0.96 | 0.71
202521 | 200 | 199.96 | 20.5 | 20.44 | 20.45 | 20.44 | 20.46 | 20.48 | 20.46 | 20.49 | 20.46 | 47.659 | 75.318 | 79.979 | 17.4 | 0.93 | 0.86
042524 | 200 | 199.94 | 20.5 | 20.45 | 20.45 | 20.47 | 20.48 | 20.49 | 20.46 | 20.5 | 20.47 | 43.91 | 72.939 | 79.365 | 16.6 | 0.93 | 0.96
052497 | 200 | 199.92 | 20.5 | 20.44 | 20.46 | 20.44 | 20.46 | 20.45 | 20.48 | 20.46 | 20.48 | 47.721 | 73.206 | 79.673 | 18.5 | 0.93 | 0.97
052509 | 200 | 199.93 | 20.5 | 20.47 | 20.46 | 20.46 | 20.45 | 20.46 | 20.46 | 20.47 | 20.47 | 45.697 | 74.471 | 78.961 | 17.1 | 0.93 | 0.94
092490 | 200 | 199.94 | 20.5 | 20.45 | 20.45 | 20.45 | 20.45 | 20.45 | 20.48 | 20.47 | 20.49 | 50.386 | 76.482 | 79.472 | 16.1 | 0.94 | 0.66
092522 | 200 | 199.96 | 20.5 | 20.44 | 20.45 | 20.45 | 20.46 | 20.48 | 20.49 | 20.46 | 20.48 | 45.862 | 73.672 | 80.071 | 17.3 | 0.94 | 0.77
112501 | 200 | 199.93 | 20.5 | 20.46 | 20.47 | 20.46 | 20.46 | 20.46 | 20.45 | 20.47 | 20.46 | 43.891 | 72.309 | 79.159 | 17.3 | 0.94 | 0.64
112514 | 200 | 199.92 | 20.5 | 20.47 | 20.47 | 20.46 | 20.46 | 20.46 | 20.46 | 20.46 | 20.47 | 44.323 | 72.05 | 79.005 | 17.1 | 0.96 | 1.06
142508 | 200 | 199.92 | 20.5 | 20.44 | 20.47 | 20.45 | 20.48 | 20.44 | 20.45 | 20.46 | 20.47 | 44.936 | 71.796 | 78.189 | 16.9 | 0.96 | 0.88
162511 | 200 | 199.93 | 20.5 | 20.44 | 20.46 | 20.44 | 20.45 | 20.44 | 20.45 | 20.44 | 20.46 | 47.261 | 74.34 | 79.833 | 17.1 | 0.95 | 0.74
182513 | 200 | 199.93 | 20.5 | 20.45 | 20.47 | 20.45 | 20.47 | 20.45 | 20.46 | 20.46 | 20.46 | 45.389 | 72.641 | 79.398 | 17 | 0.93 | 0.8
012512 | 200 | 199.9 | 20.5 | 20.47 | 20.46 | 20.48 | 20.46 | 20.45 | 20.46 | 20.44 | 20.45 | 40.542 | 70.958 | 78.896 | 17.5 | 0.93 | 0.91
022535 | 200 | 199.93 | 20.5 | 20.45 | 20.45 | 20.46 | 20.46 | 20.44 | 20.47 | 20.45 | 20.47 | 44.652 | 71.922 | 79.062 | 17.6 | 0.95 | 0.99
062525 | 200 | 199.94 | 20.5 | 20.45 | 20.43 | 20.46 | 20.45 | 20.48 | 20.49 | 20.47 | 20.48 | 46.063 | 73.19 | 79.096 | 17 | 0.94 | 1
072533 | 200 | 199.94 | 20.5 | 20.44 | 20.46 | 20.46 | 20.48 | 20.44 | 20.47 | 20.43 | 20.46 | 40.193 | 69.234 | 78.683 | 16.9 | 0.94 | 0.34
082523 | 200 | 199.96 | 20.5 | 20.43 | 20.44 | 20.44 | 20.46 | 20.48 | 20.49 | 20.48 | 20.5 | 44.453 | 71.995 | 79.506 | 16.9 | 0.95 | 0.94
092505 | 200 | 199.92 | 20.5 | 20.44 | 20.47 | 20.44 | 20.47 | 20.45 | 20.45 | 20.46 | 20.46 | 49.513 | 73.419 | 77.983 | 17.2 | 0.96 | 0.9
142519 | 200 | 199.93 | 20.5 | 20.45 | 20.44 | 20.44 | 20.44 | 20.49 | 20.46 | 20.5 | 20.47 | 47.268 | 74.294 | 79.609 | 16.3 | 0.93 | 0.68
182487 | 200 | 199.94 | 20.5 | 20.46 | 20.46 | 20.45 | 20.45 | 20.45 | 20.49 | 20.45 | 20.49 | 44.014 | 71.928 | 78.933 | 16.1 | 0.95 | 0.54
202480 | 200 | 199.94 | 20.5 | 20.43 | 20.45 | 20.44 | 20.46 | 20.48 | 20.46 | 20.48 | 20.46 | 47.805 | 73.495 | 79.649 | 17 | 0.95 | 0.56
202506 | 200 | 199.91 | 20.5 | 20.48 | 20.47 | 20.47 | 20.45 | 20.45 | 20.46 | 20.47 | 20.48 | 47.379 | 73.064 | 78.696 | 17.2 | 0.94 | 0.63
082538 | 200 | 199.94 | 20.5 | 20.49 | 20.46 | 20.49 | 20.46 | 20.46 | 20.49 | 20.46 | 20.49 | 43.893 | 72.956 | 79.178 | 18.2 | 0.94 | 0.63
102483 | 200 | 199.94 | 20.5 | 20.42 | 20.43 | 20.45 | 20.46 | 20.44 | 20.46 | 20.45 | 20.47 | 42.131 | 71.147 | 79.56 | 18.1 | 0.94 | 1.01
102530 | 200 | 199.94 | 20.5 | 20.46 | 20.46 | 20.46 | 20.45 | 20.43 | 20.48 | 20.43 | 20.48 | 43.18 | 71.28 | 78.427 | 17.6 | 0.95 | 1.02
112529 | 200 | 199.94 | 20.5 | 20.45 | 20.48 | 20.44 | 20.47 | 20.49 | 20.48 | 20.49 | 20.48 | 43.455 | 71.838 | 78.914 | 17.4 | 0.96 | 0.65
122531 | 200 | 199.95 | 20.5 | 20.46 | 20.45 | 20.46 | 20.45 | 20.43 | 20.47 | 20.44 | 20.48 | 41.725 | 70.699 | 78.521 | 16.7 | 0.95 | 0.6
142534 | 200 | 199.94 | 20.5 | 20.47 | 20.47 | 20.48 | 20.48 | 20.45 | 20.48 | 20.44 | 20.47 | 43.644 | 71.65 | 78.444 | 16.6 | 0.94 | 0.67
162520 | 200 | 199.94 | 20.5 | 20.45 | 20.45 | 20.44 | 20.44 | 20.47 | 20.47 | 20.48 | 20.48 | 47.799 | 74.761 | 79.797 | 17.3 | 0.94 | 0.85
162539 | 200 | 199.94 | 20.5 | 20.48 | 20.48 | 20.49 | 20.5 | 20.46 | 20.48 | 20.46 | 20.48 | 44.274 | 72.699 | 79.023 | 16.9 | 0.94 | 0.58
182528 | 200 | 199.94 | 20.5 | 20.48 | 20.46 | 20.46 | 20.45 | 20.45 | 20.48 | 20.45 | 20.49 | 44.743 | 72.678 | 78.854 | 17.2 | 0.93 | 0.73
202532 | 200 | 199.94 | 20.5 | 20.46 | 20.45 | 20.46 | 20.45 | 20.44 | 20.47 | 20.43 | 20.47 | 41.672 | 69.959 | 77.866 | 16.7 | 0.96 | 0.46