## 200G Summary
cl offset | 71.55 |  | Note: Edge of shield starts at ~-12.75 cm from center |  | Length of pipe: 25.5 cm | -12.75 | -12.75 | 12.75 | 12.75 | -50
Pole Edge | 63.95 |  | Note: Edge of magnet starts at ~-7.6 cm from center |  | Length of magnet: 15.2 cm | -7.6 | -7.6 | 7.6 | 7.6 | 250
| 0G | 200G
Shield Type | Background | Background | Shield | Diff.
Position (cm) | Field (G) | (G) | (G)
-56 | 0.45 | 1.8 | 1.7 | 5.556%
-55.5 | 0.5 | 1.85 | 1.75 | 5.405%
-55 | 0.45 | 1.85 | 1.8 | 2.703%
-54.5 | 0.45 | 1.9 | 1.85 | 2.632%
-54 | 0.45 | 1.95 | 1.9 | 2.564%
-53.5 | 0.45 | 2 | 1.95 | 2.5%
-53 | 0.5 | 2 | 1.95 | 2.5%
-52.5 | 0.5 | 2.05 | 2 | 2.439%
-52 | 0.45 | 2.1 | 2 | 4.762%
-51.5 | 0.45 | 2.15 | 2.1 | 2.326%
-51 | 0.5 | 2.2 | 2.15 | 2.273%
-50.5 | 0.45 | 2.25 | 2.15 | 4.444%
-50 | 0.45 | 2.3 | 2.25 | 2.174%
-49.5 | 0.45 | 2.35 | 2.3 | 2.128%
-49 | 0.5 | 2.45 | 2.35 | 4.082%
-48.5 | 0.5 | 2.5 | 2.4 | 4%
-48 | 0.45 | 2.6 | 2.45 | 5.769%
-47.5 | 0.5 | 2.65 | 2.55 | 3.774%
-47 | 0.5 | 2.7 | 2.6 | 3.704%
-46.5 | 0.5 | 2.75 | 2.7 | 1.818%
-46 | 0.5 | 2.85 | 2.75 | 3.509%
-45.5 | 0.5 | 2.95 | 2.8 | 5.085%
-45 | 0.5 | 3.05 | 2.9 | 4.918%
-44.5 | 0.5 | 3.15 | 3 | 4.762%
-44 | 0.5 | 3.2 | 3.05 | 4.688%
-43.5 | 0.5 | 3.3 | 3.15 | 4.545%
-43 | 0.5 | 3.4 | 3.25 | 4.412%
-42.5 | 0.55 | 3.5 | 3.3 | 5.714%
-42 | 0.5 | 3.65 | 3.45 | 5.479%
-41.5 | 0.5 | 3.7 | 3.5 | 5.405%
-41 | 0.55 | 3.85 | 3.65 | 5.195%
-40.5 | 0.5 | 3.95 | 3.75 | 5.063%
-40 | 0.55 | 4.1 | 3.9 | 4.878%
-39.5 | 0.5 | 4.25 | 4 | 5.882%
-39 | 0.55 | 4.4 | 4.15 | 5.682%
-38.5 | 0.55 | 4.55 | 4.3 | 5.495%
-38 | 0.55 | 4.7 | 4.45 | 5.319%
-37.5 | 0.55 | 4.85 | 4.6 | 5.155%
-37 | 0.5 | 5.05 | 4.75 | 5.941%
-36.5 | 0.55 | 5.25 | 4.95 | 5.714%
-36 | 0.55 | 5.45 | 5.1 | 6.422%
-35.5 | 0.55 | 5.65 | 5.3 | 6.195%
-35 | 0.55 | 5.9 | 5.5 | 6.78%
-34.5 | 0.55 | 6.1 | 5.7 | 6.557%
-34 | 0.55 | 6.35 | 5.95 | 6.299%
-33.5 | 0.55 | 6.65 | 6.15 | 7.519%
-33 | 0.6 | 6.9 | 6.4 | 7.246%
-32.5 | 0.6 | 7.2 | 6.65 | 7.639%
-32 | 0.6 | 7.5 | 6.95 | 7.333%
-31.5 | 0.6 | 7.85 | 7.25 | 7.643%
-31 | 0.6 | 8.2 | 7.55 | 7.927%
-30.5 | 0.6 | 8.6 | 7.85 | 8.721%
-30 | 0.6 | 9 | 8.25 | 8.333%
-29.5 | 0.6 | 9.4 | 8.6 | 8.511%
-29 | 0.6 | 9.9 | 9 | 9.091%
-28.5 | 0.6 | 10.35 | 9.4 | 9.179%
-28 | 0.65 | 10.9 | 9.8 | 10.09%
-27.5 | 0.65 | 11.45 | 10.3 | 10.04%
-27 | 0.65 | 12.05 | 10.8 | 10.37%
-26.5 | 0.7 | 12.7 | 11.35 | 10.63%
-26 | 0.65 | 13.4 | 11.9 | 11.19%
-25.5 | 0.7 | 14.15 | 12.5 | 11.66%
-25 | 0.7 | 14.95 | 13.15 | 12.04%
-24.5 | 0.7 | 15.75 | 13.8 | 12.38%
-24 | 0.7 | 16.7 | 14.5 | 13.17%
-23.5 | 0.75 | 17.7 | 15.25 | 13.84%
-23 | 0.75 | 18.75 | 16 | 14.67%
-22.5 | 0.75 | 19.95 | 16.85 | 15.54%
-22 | 0.8 | 21.2 | 17.75 | 16.27%
-21.5 | 0.8 | 22.55 | 18.65 | 17.29%
-21 | 0.8 | 24.05 | 19.6 | 18.5%
-20.5 | 0.85 | 25.65 | 20.6 | 19.69%
-20 | 0.9 | 27.4 | 21.6 | 21.17%
-19.5 | 0.9 | 29.35 | 22.65 | 22.83%
-19 | 0.95 | 31.35 | 23.6 | 24.72%
-18.5 | 1 | 33.65 | 24.6 | 26.89%
-18 | 1 | 36.15 | 25.45 | 29.6%
-17.5 | 1.05 | 38.85 | 26.15 | 32.69%
-17 | 1.1 | 41.75 | 26.7 | 36.05%
-16.5 | 1.15 | 44.95 | 26.9 | 40.16%
-16 | 1.25 | 48.5 | 26.7 | 44.95%
-15.5 | 1.3 | 52.35 | 26.05 | 50.24%
-15 | 1.35 | 56.55 | 24.7 | 56.32%
-14.5 | 1.4 | 61.1 | 22.75 | 62.77%
-14 | 1.5 | 66.05 | 20.2 | 69.42%
-13.5 | 1.6 | 71.5 | 17.25 | 75.87%
-13 | 1.7 | 77.4 | 14.15 | 81.72%
-12.5 | 1.8 | 83.7 | 11.4 | 86.38%
-12 | 1.95 | 90.55 | 9.15 | 89.9%
-11.5 | 2.05 | 97.75 | 7.5 | 92.33%
-11 | 2.2 | 105.35 | 6.4 | 93.93%
-10.5 | 2.35 | 113.4 | 5.65 | 95.02%
-10 | 2.5 | 121.65 | 5.15 | 95.77%
-9.5 | 2.65 | 130.05 | 4.75 | 96.35%
-9 | 2.8 | 138.45 | 4.35 | 96.86%
-8.5 | 2.95 | 146.6 | 3.85 | 97.37%
-8 | 3.1 | 154.5 | 3.25 | 97.9%
-7.5 | 3.2 | 161.85 | 2.55 | 98.42%
-7 | 3.35 | 168.5 | 1.9 | 98.87%
-6.5 | 3.45 | 174.45 | 1.35 | 99.23%
-6 | 3.55 | 179.6 | 0.95 | 99.47%
-5.5 | 3.65 | 184.05 | 0.7 | 99.62%
-5 | 3.75 | 187.7 | 0.55 | 99.71%
-4.5 | 3.8 | 190.7 | 0.45 | 99.76%
-4 | 3.85 | 193.15 | 0.45 | 99.77%
-3.5 | 3.9 | 195 | 0.45 | 99.77%
-3 | 3.95 | 196.55 | 0.45 | 99.77%
-2.5 | 3.95 | 197.7 | 0.45 | 99.77%
-2 | 4 | 198.6 | 0.45 | 99.77%
-1.5 | 4 | 199.25 | 0.5 | 99.75%
-1 | 4 | 199.65 | 0.5 | 99.75%
-0.5 | 4.05 | 199.9 | 0.55 | 99.72%
0 | 4.05 | 199.95 | 0.55 | 99.72%
0.5 | 4 | 199.9 | 0.6 | 99.7%
1 | 4.05 | 199.7 | 0.6 | 99.7%
1.5 | 4 | 199.25 | 0.65 | 99.67%
2 | 4 | 198.7 | 0.65 | 99.67%
2.5 | 3.95 | 197.85 | 0.7 | 99.65%
3 | 3.95 | 196.7 | 0.7 | 99.64%
3.5 | 3.95 | 195.25 | 0.7 | 99.64%
4 | 3.9 | 193.4 | 0.7 | 99.64%
4.5 | 3.85 | 191.05 | 0.7 | 99.63%
5 | 3.75 | 188.1 | 0.7 | 99.63%
5.5 | 3.7 | 184.5 | 0.65 | 99.65%
6 | 3.6 | 180.2 | 0.7 | 99.61%
6.5 | 3.5 | 175.15 | 0.7 | 99.6%
7 | 3.4 | 169.25 | 0.65 | 99.62%
7.5 | 3.3 | 162.65 | 0.65 | 99.6%
8 | 3.15 | 155.4 | 0.7 | 99.55%
8.5 | 3.05 | 147.65 | 0.7 | 99.53%
9 | 2.85 | 139.5 | 0.8 | 99.43%
9.5 | 2.7 | 131.15 | 0.9 | 99.31%
10 | 2.55 | 122.75 | 1.15 | 99.06%
10.5 | 2.4 | 114.45 | 1.6 | 98.6%
11 | 2.25 | 106.4 | 2.35 | 97.79%
11.5 | 2.15 | 98.8 | 3.65 | 96.31%
12 | 2 | 91.5 | 5.6 | 93.88%
12.5 | 1.9 | 84.6 | 8.4 | 90.07%
13 | 1.8 | 78.25 | 11.9 | 84.79%
13.5 | 1.7 | 72.35 | 15.7 | 78.3%
14 | 1.6 | 66.9 | 19.3 | 71.15%
14.5 | 1.5 | 61.85 | 22.3 | 63.95%
15 | 1.45 | 57.2 | 24.65 | 56.91%
15.5 | 1.35 | 53 | 26.2 | 50.57%
16 | 1.3 | 49.1 | 27 | 45.01%
16.5 | 1.25 | 45.55 | 27.25 | 40.18%
17 | 1.2 | 42.3 | 27.05 | 36.05%
17.5 | 1.15 | 39.3 | 26.55 | 32.44%
18 | 1.1 | 36.6 | 25.85 | 29.37%
18.5 | 1.1 | 34.1 | 24.95 | 26.83%
19 | 1.05 | 31.8 | 24 | 24.53%
19.5 | 1 | 29.75 | 23 | 22.69%
20 | 1 | 27.75 | 22 | 20.72%
20.5 | 0.95 | 26 | 20.95 | 19.42%
21 | 0.9 | 24.4 | 19.95 | 18.24%
21.5 | 0.9 | 22.9 | 19 | 17.03%
22 | 0.9 | 21.5 | 18.05 | 16.05%
22.5 | 0.85 | 20.25 | 17.15 | 15.31%
23 | 0.85 | 19.05 | 16.35 | 14.17%
23.5 | 0.85 | 18 | 15.55 | 13.61%
24 | 0.85 | 17 | 14.75 | 13.24%
24.5 | 0.85 | 16.05 | 14.05 | 12.46%
25 | 0.75 | 15.15 | 13.4 | 11.55%
25.5 | 0.8 | 14.35 | 12.75 | 11.15%
26 | 0.8 | 13.6 | 12.15 | 10.66%
26.5 | 0.75 | 12.95 | 11.6 | 10.42%
27 | 0.75 | 12.3 | 11.05 | 10.16%
27.5 | 0.75 | 11.7 | 10.55 | 9.829%
28 | 0.75 | 11.1 | 10.1 | 9.009%
28.5 | 0.75 | 10.55 | 9.6 | 9.005%
29 | 0.75 | 10.1 | 9.2 | 8.911%
29.5 | 0.7 | 9.6 | 8.8 | 8.333%
30 | 0.7 | 9.2 | 8.4 | 8.696%
30.5 | 0.75 | 8.8 | 8.1 | 7.955%
31 | 0.75 | 8.4 | 7.75 | 7.738%
31.5 | 0.7 | 8.05 | 7.4 | 8.075%
32 | 0.7 | 7.75 | 7.15 | 7.742%
32.5 | 0.7 | 7.4 | 6.85 | 7.432%
33 | 0.7 | 7.1 | 6.6 | 7.042%
33.5 | 0.7 | 6.8 | 6.35 | 6.618%
34 | 0.7 | 6.55 | 6.1 | 6.87%
34.5 | 0.7 | 6.3 | 5.85 | 7.143%
35 | 0.7 | 6.05 | 5.65 | 6.612%
35.5 | 0.7 | 5.85 | 5.45 | 6.838%
36 | 0.7 | 5.65 | 5.25 | 7.08%
36.5 | 0.7 | 5.45 | 5.1 | 6.422%
37 | 0.7 | 5.25 | 4.95 | 5.714%
37.5 | 0.7 | 5.05 | 4.75 | 5.941%
38 | 0.7 | 4.9 | 4.6 | 6.122%
38.5 | 0.65 | 4.75 | 4.45 | 6.316%
39 | 0.65 | 4.55 | 4.3 | 5.495%
39.5 | 0.65 | 4.4 | 4.2 | 4.545%
40 | 0.65 | 4.25 | 4.05 | 4.706%
40.5 | 0.7 | 4.15 | 3.9 | 6.024%
41 | 0.65 | 4 | 3.85 | 3.75%
41.5 | 0.65 | 3.9 | 3.7 | 5.128%
42 | 0.65 | 3.8 | 3.6 | 5.263%
42.5 | 0.65 | 3.65 | 3.5 | 4.11%
43 | 0.65 | 3.55 | 3.4 | 4.225%
43.5 | 0.65 | 3.45 | 3.35 | 2.899%
44 | 0.65 | 3.4 | 3.25 | 4.412%
44.5 | 0.65 | 3.3 | 3.15 | 4.545%
45 | 0.7 | 3.2 | 3.05 | 4.688%
45.5 | 0.65 | 3.1 | 3 | 3.226%
46 | 0.65 | 3.05 | 2.9 | 4.918%
46.5 | 0.65 | 2.95 | 2.85 | 3.39%
47 | 0.65 | 2.9 | 2.75 | 5.172%
47.5 | 0.65 | 2.8 | 2.75 | 1.786%
48 | 0.65 | 2.75 | 2.65 | 3.636%
48.5 | 0.7 | 2.65 | 2.6 | 1.887%
49 | 0.65 | 2.65 | 2.55 | 3.774%
49.5 | 0.65 | 2.55 | 2.45 | 3.922%
50 | 0.65 | 2.5 | 2.4 | 4%
50.5 | 0.65 | 2.45 | 2.35 | 4.082%
51 | 0.7 | 2.4 | 2.3 | 4.167%
51.5 | 0.65 | 2.35 | 2.25 | 4.255%
52 | 0.65 | 2.3 | 2.25 | 2.174%
52.5 | 0.7 | 2.25 | 2.2 | 2.222%
53 | 0.7 | 2.25 | 2.15 | 4.444%
53.5 | 0.7 | 2.2 | 2.1 | 4.545%
54 | 0.7 | 2.15 | 2.1 | 2.326%
54.5 | 0.7 | 2.1 | 2.05 | 2.381%
55 | 0.7 | 2.05 | 2.05 | 0%
55.5 | 0.7 | 2.05 | 1.95 | 4.878%
56 | 0.7 | 1.95 | 1.95 | 0%
Edge of Mu metal

## 150G Summary
cl offset | 71.55 |  | Note: Edge of shield starts at ~-12.75 cm from center |  | Length of pipe: 25.5 cm | -12.75 | -12.75 | 12.75 | 12.75 | -50
Pole Edge | 63.95 |  | Note: Edge of magnet starts at ~-7.6 cm from center |  | Length of magnet: 15.2 cm | -7.6 | -7.6 | 7.6 | 7.6 | 250
| 0G | 200G
Shield Type | Background | Background | Shield | Diff.
Position (cm) | Field (G) | (G) | (G)
-56 | 0.45 | 1.45 | 1.4 | 3.448%
-55.5 | 0.5 | 1.45 | 1.4 | 3.448%
-55 | 0.45 | 1.5 | 1.4 | 6.667%
-54.5 | 0.45 | 1.5 | 1.45 | 3.333%
-54 | 0.45 | 1.55 | 1.45 | 6.452%
-53.5 | 0.45 | 1.6 | 1.5 | 6.25%
-53 | 0.5 | 1.65 | 1.5 | 9.091%
-52.5 | 0.5 | 1.65 | 1.55 | 6.061%
-52 | 0.45 | 1.7 | 1.6 | 5.882%
-51.5 | 0.45 | 1.7 | 1.65 | 2.941%
-51 | 0.5 | 1.75 | 1.65 | 5.714%
-50.5 | 0.45 | 1.8 | 1.7 | 5.556%
-50 | 0.45 | 1.85 | 1.7 | 8.108%
-49.5 | 0.45 | 1.85 | 1.75 | 5.405%
-49 | 0.5 | 1.95 | 1.8 | 7.692%
-48.5 | 0.5 | 1.95 | 1.85 | 5.128%
-48 | 0.45 | 2 | 1.9 | 5%
-47.5 | 0.5 | 2.05 | 1.95 | 4.878%
-47 | 0.5 | 2.15 | 2 | 6.977%
-46.5 | 0.5 | 2.2 | 2.05 | 6.818%
-46 | 0.5 | 2.2 | 2.1 | 4.545%
-45.5 | 0.5 | 2.3 | 2.15 | 6.522%
-45 | 0.5 | 2.35 | 2.2 | 6.383%
-44.5 | 0.5 | 2.45 | 2.25 | 8.163%
-44 | 0.5 | 2.5 | 2.3 | 8%
-43.5 | 0.5 | 2.6 | 2.4 | 7.692%
-43 | 0.5 | 2.65 | 2.45 | 7.547%
-42.5 | 0.55 | 2.75 | 2.5 | 9.091%
-42 | 0.5 | 2.8 | 2.6 | 7.143%
-41.5 | 0.5 | 2.9 | 2.65 | 8.621%
-41 | 0.55 | 2.95 | 2.75 | 6.78%
-40.5 | 0.5 | 3.05 | 2.85 | 6.557%
-40 | 0.55 | 3.15 | 2.9 | 7.937%
-39.5 | 0.5 | 3.3 | 3 | 9.091%
-39 | 0.55 | 3.4 | 3.1 | 8.824%
-38.5 | 0.55 | 3.5 | 3.2 | 8.571%
-38 | 0.55 | 3.6 | 3.3 | 8.333%
-37.5 | 0.55 | 3.7 | 3.4 | 8.108%
-37 | 0.5 | 3.85 | 3.55 | 7.792%
-36.5 | 0.55 | 4 | 3.65 | 8.75%
-36 | 0.55 | 4.2 | 3.8 | 9.524%
-35.5 | 0.55 | 4.35 | 3.95 | 9.195%
-35 | 0.55 | 4.5 | 4.1 | 8.889%
-34.5 | 0.55 | 4.65 | 4.25 | 8.602%
-34 | 0.55 | 4.85 | 4.4 | 9.278%
-33.5 | 0.55 | 5.05 | 4.55 | 9.901%
-33 | 0.6 | 5.25 | 4.75 | 9.524%
-32.5 | 0.6 | 5.45 | 4.95 | 9.174%
-32 | 0.6 | 5.7 | 5.1 | 10.53%
-31.5 | 0.6 | 5.95 | 5.35 | 10.08%
-31 | 0.6 | 6.2 | 5.55 | 10.48%
-30.5 | 0.6 | 6.5 | 5.8 | 10.77%
-30 | 0.6 | 6.8 | 6.05 | 11.03%
-29.5 | 0.6 | 7.1 | 6.35 | 10.56%
-29 | 0.6 | 7.45 | 6.6 | 11.41%
-28.5 | 0.6 | 7.8 | 6.9 | 11.54%
-28 | 0.65 | 8.2 | 7.2 | 12.2%
-27.5 | 0.65 | 8.65 | 7.55 | 12.72%
-27 | 0.65 | 9.05 | 7.9 | 12.71%
-26.5 | 0.7 | 9.55 | 8.3 | 13.09%
-26 | 0.65 | 10.05 | 8.7 | 13.43%
-25.5 | 0.7 | 10.6 | 9.15 | 13.68%
-25 | 0.7 | 11.2 | 9.55 | 14.73%
-24.5 | 0.7 | 11.85 | 10.05 | 15.19%
-24 | 0.7 | 12.55 | 10.6 | 15.54%
-23.5 | 0.75 | 13.3 | 11.15 | 16.17%
-23 | 0.75 | 14.1 | 11.7 | 17.02%
-22.5 | 0.75 | 14.9 | 12.3 | 17.45%
-22 | 0.8 | 15.9 | 12.9 | 18.87%
-21.5 | 0.8 | 16.9 | 13.6 | 19.53%
-21 | 0.8 | 18.05 | 14.3 | 20.78%
-20.5 | 0.85 | 19.2 | 15 | 21.87%
-20 | 0.9 | 20.5 | 15.75 | 23.17%
-19.5 | 0.9 | 21.95 | 16.5 | 24.83%
-19 | 0.95 | 23.5 | 17.2 | 26.81%
-18.5 | 1 | 25.2 | 17.9 | 28.97%
-18 | 1 | 27 | 18.55 | 31.3%
-17.5 | 1.05 | 29.05 | 19.15 | 34.08%
-17 | 1.1 | 31.25 | 19.55 | 37.44%
-16.5 | 1.15 | 33.65 | 19.75 | 41.31%
-16 | 1.25 | 36.3 | 19.65 | 45.87%
-15.5 | 1.3 | 39.2 | 19.25 | 50.89%
-15 | 1.35 | 42.3 | 18.4 | 56.5%
-14.5 | 1.4 | 45.75 | 17.05 | 62.73%
-14 | 1.5 | 49.5 | 15.3 | 69.09%
-13.5 | 1.6 | 53.5 | 13.3 | 75.14%
-13 | 1.7 | 58 | 11.2 | 80.69%
-12.5 | 1.8 | 62.7 | 9.25 | 85.25%
-12 | 1.95 | 67.85 | 7.7 | 88.65%
-11.5 | 2.05 | 73.25 | 6.5 | 91.13%
-11 | 2.2 | 79 | 5.75 | 92.72%
-10.5 | 2.35 | 85.05 | 5.2 | 93.89%
-10 | 2.5 | 91.25 | 4.8 | 94.74%
-9.5 | 2.65 | 97.55 | 4.5 | 95.39%
-9 | 2.8 | 103.85 | 4.1 | 96.05%
-8.5 | 2.95 | 110 | 3.65 | 96.68%
-8 | 3.1 | 115.95 | 3.1 | 97.33%
-7.5 | 3.2 | 121.45 | 2.45 | 97.98%
-7 | 3.35 | 126.45 | 1.85 | 98.54%
-6.5 | 3.45 | 130.9 | 1.3 | 99.01%
-6 | 3.55 | 134.8 | 0.9 | 99.33%
-5.5 | 3.65 | 138.1 | 0.65 | 99.53%
-5 | 3.75 | 140.9 | 0.5 | 99.65%
-4.5 | 3.8 | 143.1 | 0.45 | 99.69%
-4 | 3.85 | 144.9 | 0.4 | 99.72%
-3.5 | 3.9 | 146.35 | 0.35 | 99.76%
-3 | 3.95 | 147.5 | 0.4 | 99.73%
-2.5 | 3.95 | 148.35 | 0.45 | 99.7%
-2 | 4 | 149 | 0.4 | 99.73%
-1.5 | 4 | 149.45 | 0.45 | 99.7%
-1 | 4 | 149.75 | 0.5 | 99.67%
-0.5 | 4.05 | 149.95 | 0.5 | 99.67%
0 | 4.05 | 150 | 0.55 | 99.63%
0.5 | 4 | 150 | 0.55 | 99.63%
1 | 4.05 | 149.8 | 0.55 | 99.63%
1.5 | 4 | 149.55 | 0.6 | 99.6%
2 | 4 | 149.1 | 0.6 | 99.6%
2.5 | 3.95 | 148.45 | 0.65 | 99.56%
3 | 3.95 | 147.6 | 0.6 | 99.59%
3.5 | 3.95 | 146.5 | 0.65 | 99.56%
4 | 3.9 | 145.1 | 0.65 | 99.55%
4.5 | 3.85 | 143.35 | 0.65 | 99.55%
5 | 3.75 | 141.15 | 0.6 | 99.57%
5.5 | 3.7 | 138.45 | 0.6 | 99.57%
6 | 3.6 | 135.25 | 0.6 | 99.56%
6.5 | 3.5 | 131.45 | 0.6 | 99.54%
7 | 3.4 | 127 | 0.6 | 99.53%
7.5 | 3.3 | 122.05 | 0.6 | 99.51%
8 | 3.15 | 116.65 | 0.6 | 99.49%
8.5 | 3.05 | 110.75 | 0.6 | 99.46%
9 | 2.85 | 104.65 | 0.65 | 99.38%
9.5 | 2.7 | 98.35 | 0.75 | 99.24%
10 | 2.55 | 92.05 | 0.95 | 98.97%
10.5 | 2.4 | 85.8 | 1.25 | 98.54%
11 | 2.25 | 79.8 | 1.8 | 97.74%
11.5 | 2.15 | 74.05 | 2.75 | 96.29%
12 | 2 | 68.55 | 4.2 | 93.87%
12.5 | 1.9 | 63.4 | 6.25 | 90.14%
13 | 1.8 | 58.65 | 8.75 | 85.08%
13.5 | 1.7 | 54.2 | 11.5 | 78.78%
14 | 1.6 | 50.05 | 14.15 | 71.73%
14.5 | 1.5 | 46.3 | 16.35 | 64.69%
15 | 1.45 | 42.85 | 18 | 57.99%
15.5 | 1.35 | 39.7 | 19.1 | 51.89%
16 | 1.3 | 36.8 | 19.65 | 46.6%
16.5 | 1.25 | 34.1 | 19.85 | 41.79%
17 | 1.2 | 31.7 | 19.7 | 37.85%
17.5 | 1.15 | 29.45 | 19.3 | 34.47%
18 | 1.1 | 27.4 | 18.8 | 31.39%
18.5 | 1.1 | 25.55 | 18.15 | 28.96%
19 | 1.05 | 23.85 | 17.45 | 26.83%
19.5 | 1 | 22.25 | 16.75 | 24.72%
20 | 1 | 20.8 | 16 | 23.08%
20.5 | 0.95 | 19.5 | 15.25 | 21.79%
21 | 0.9 | 18.25 | 14.55 | 20.27%
21.5 | 0.9 | 17.15 | 13.85 | 19.24%
22 | 0.9 | 16.15 | 13.15 | 18.58%
22.5 | 0.85 | 15.2 | 12.5 | 17.76%
23 | 0.85 | 14.3 | 11.9 | 16.78%
23.5 | 0.85 | 13.5 | 11.35 | 15.93%
24 | 0.85 | 12.75 | 10.8 | 15.29%
24.5 | 0.85 | 12.05 | 10.25 | 14.94%
25 | 0.75 | 11.4 | 9.8 | 14.04%
25.5 | 0.8 | 10.8 | 9.3 | 13.89%
26 | 0.8 | 10.25 | 8.9 | 13.17%
26.5 | 0.75 | 9.75 | 8.5 | 12.82%
27 | 0.75 | 9.25 | 8.1 | 12.43%
27.5 | 0.75 | 8.8 | 7.75 | 11.93%
28 | 0.75 | 8.4 | 7.4 | 11.9%
28.5 | 0.75 | 8 | 7.05 | 11.88%
29 | 0.75 | 7.6 | 6.8 | 10.53%
29.5 | 0.7 | 7.3 | 6.5 | 10.96%
30 | 0.7 | 6.95 | 6.2 | 10.79%
30.5 | 0.75 | 6.65 | 5.95 | 10.53%
31 | 0.75 | 6.35 | 5.7 | 10.24%
31.5 | 0.7 | 6.1 | 5.5 | 9.836%
32 | 0.7 | 5.85 | 5.3 | 9.402%
32.5 | 0.7 | 5.6 | 5.1 | 8.929%
33 | 0.7 | 5.4 | 4.9 | 9.259%
33.5 | 0.7 | 5.2 | 4.75 | 8.654%
34 | 0.7 | 4.95 | 4.55 | 8.081%
34.5 | 0.7 | 4.8 | 4.4 | 8.333%
35 | 0.7 | 4.65 | 4.25 | 8.602%
35.5 | 0.7 | 4.45 | 4.1 | 7.865%
36 | 0.7 | 4.3 | 3.95 | 8.14%
36.5 | 0.7 | 4.15 | 3.85 | 7.229%
37 | 0.7 | 4 | 3.7 | 7.5%
37.5 | 0.7 | 3.85 | 3.6 | 6.494%
38 | 0.7 | 3.75 | 3.5 | 6.667%
38.5 | 0.65 | 3.65 | 3.35 | 8.219%
39 | 0.65 | 3.5 | 3.3 | 5.714%
39.5 | 0.65 | 3.4 | 3.2 | 5.882%
40 | 0.65 | 3.3 | 3.1 | 6.061%
40.5 | 0.7 | 3.2 | 3 | 6.25%
41 | 0.65 | 3.1 | 2.9 | 6.452%
41.5 | 0.65 | 3 | 2.85 | 5%
42 | 0.65 | 2.95 | 2.8 | 5.085%
42.5 | 0.65 | 2.85 | 2.7 | 5.263%
43 | 0.65 | 2.75 | 2.65 | 3.636%
43.5 | 0.65 | 2.7 | 2.55 | 5.556%
44 | 0.65 | 2.6 | 2.5 | 3.846%
44.5 | 0.65 | 2.55 | 2.45 | 3.922%
45 | 0.7 | 2.5 | 2.4 | 4%
45.5 | 0.65 | 2.45 | 2.3 | 6.122%
46 | 0.65 | 2.35 | 2.3 | 2.128%
46.5 | 0.65 | 2.3 | 2.2 | 4.348%
47 | 0.65 | 2.25 | 2.15 | 4.444%
47.5 | 0.65 | 2.2 | 2.1 | 4.545%
48 | 0.65 | 2.15 | 2.05 | 4.651%
48.5 | 0.7 | 2.1 | 2.05 | 2.381%
49 | 0.65 | 2.05 | 2 | 2.439%
49.5 | 0.65 | 2 | 1.95 | 2.5%
50 | 0.65 | 1.95 | 1.9 | 2.564%
50.5 | 0.65 | 1.95 | 1.85 | 5.128%
51 | 0.7 | 1.9 | 1.85 | 2.632%
51.5 | 0.65 | 1.85 | 1.8 | 2.703%
52 | 0.65 | 1.8 | 1.8 | 0%
52.5 | 0.7 | 1.75 | 1.75 | 0%
53 | 0.7 | 1.75 | 1.75 | 0%
53.5 | 0.7 | 1.7 | 1.7 | 0%
54 | 0.7 | 1.65 | 1.7 | 3.03%
54.5 | 0.7 | 1.65 | 1.65 | 0%
55 | 0.7 | 1.6 | 1.6 | 0%
55.5 | 0.7 | 1.6 | 1.6 | 0%
56 | 0.7 | 1.55 | 1.6 | 3.226%

## 0G No Shield
! begin File Header
BT000651stp | ! data file
2010-01-27 | ! date
13:20 | ! start time
5.1 | ! stepper code version
1 | ! number Z of currents
1 | ! X number of points
225 | ! Z number of points
2 | ! number of devices
0 | ! hall probe 1 offset
Note: Background Shielding Meas I=0G
! end File Header
! begin Step Header
0 | ! set current
0 | ! actual current at start of step
0 | ! actual current at end of step
! end Step Header
Position (X, Z) |  | Hall Probe #1 | Voltmeter
2.4 | 15.55 | 0.45 | -6.7e-05
2.4 | 16.05 | 0.5 | -6.6e-05
2.4 | 16.55 | 0.45 | -6.8e-05
2.4 | 17.05 | 0.45 | -6.7e-05
2.4 | 17.55 | 0.45 | -6.7e-05
2.4 | 18.05 | 0.45 | -6.7e-05
2.4 | 18.55 | 0.5 | -6.7e-05
2.4 | 19.05 | 0.5 | -6.7e-05
2.4 | 19.55 | 0.45 | -6.7e-05
2.4 | 20.05 | 0.45 | -6.7e-05
2.4 | 20.55 | 0.5 | -6.7e-05
2.4 | 21.05 | 0.45 | -6.7e-05
2.4 | 21.55 | 0.45 | -6.6e-05
2.4 | 22.05 | 0.45 | -6.7e-05
2.4 | 22.55 | 0.5 | -6.7e-05
2.4 | 23.05 | 0.5 | -6.7e-05
2.4 | 23.55 | 0.45 | -6.7e-05
2.4 | 24.05 | 0.5 | -6.6e-05
2.4 | 24.55 | 0.5 | -6.7e-05
2.4 | 25.05 | 0.5 | -6.7e-05
2.4 | 25.55 | 0.5 | -6.7e-05
2.4 | 26.05 | 0.5 | -6.7e-05
2.4 | 26.55 | 0.5 | -6.7e-05
2.4 | 27.05 | 0.5 | -6.7e-05
2.4 | 27.55 | 0.5 | -6.7e-05
2.4 | 28.05 | 0.5 | -6.6e-05
2.4 | 28.55 | 0.5 | -6.6e-05
2.4 | 29.05 | 0.55 | -6.7e-05
2.4 | 29.55 | 0.5 | -6.7e-05
2.4 | 30.05 | 0.5 | -6.6e-05
2.4 | 30.55 | 0.55 | -6.7e-05
2.4 | 31.05 | 0.5 | -6.7e-05
2.4 | 31.55 | 0.55 | -6.7e-05
2.4 | 32.05 | 0.5 | -6.8e-05
2.4 | 32.55 | 0.55 | -6.7e-05
2.4 | 33.05 | 0.55 | -6.7e-05
2.4 | 33.55 | 0.55 | -6.7e-05
2.4 | 34.05 | 0.55 | -6.6e-05
2.4 | 34.55 | 0.5 | -6.7e-05
2.4 | 35.05 | 0.55 | -6.6e-05
2.4 | 35.55 | 0.55 | -6.6e-05
2.4 | 36.05 | 0.55 | -6.6e-05
2.4 | 36.55 | 0.55 | -6.6e-05
2.4 | 37.05 | 0.55 | -6.7e-05
2.4 | 37.55 | 0.55 | -6.6e-05
2.4 | 38.05 | 0.55 | -6.6e-05
2.4 | 38.55 | 0.6 | -6.6e-05
2.4 | 39.05 | 0.6 | -6.6e-05
2.4 | 39.55 | 0.6 | -6.6e-05
2.4 | 40.05 | 0.6 | -6.7e-05
2.4 | 40.55 | 0.6 | -6.7e-05
2.4 | 41.05 | 0.6 | -6.7e-05
2.4 | 41.55 | 0.6 | -6.6e-05
2.4 | 42.05 | 0.6 | -6.7e-05
2.4 | 42.55 | 0.6 | -6.6e-05
2.4 | 43.05 | 0.6 | -6.7e-05
2.4 | 43.55 | 0.65 | -6.7e-05
2.4 | 44.05 | 0.65 | -6.7e-05
2.4 | 44.55 | 0.65 | -6.7e-05
2.4 | 45.05 | 0.7 | -6.7e-05
2.4 | 45.55 | 0.65 | -6.7e-05
2.4 | 46.05 | 0.7 | -6.6e-05
2.4 | 46.55 | 0.7 | -6.7e-05
2.4 | 47.05 | 0.7 | -6.6e-05
2.4 | 47.55 | 0.7 | -6.7e-05
2.4 | 48.05 | 0.75 | -6.7e-05
2.4 | 48.55 | 0.75 | -6.7e-05
2.4 | 49.05 | 0.75 | -6.7e-05
2.4 | 49.55 | 0.8 | -6.7e-05
2.4 | 50.05 | 0.8 | -6.7e-05
2.4 | 50.55 | 0.8 | -6.7e-05
2.4 | 51.05 | 0.85 | -6.7e-05
2.4 | 51.55 | 0.9 | -6.7e-05
2.4 | 52.05 | 0.9 | -6.7e-05
2.4 | 52.55 | 0.95 | -6.7e-05
2.4 | 53.05 | 1 | -6.7e-05
2.4 | 53.55 | 1 | -6.6e-05
2.4 | 54.05 | 1.05 | -6.7e-05
2.4 | 54.55 | 1.1 | -6.7e-05
2.4 | 55.05 | 1.15 | -6.7e-05
2.4 | 55.55 | 1.25 | -6.7e-05
2.4 | 56.05 | 1.3 | -6.7e-05
2.4 | 56.55 | 1.35 | -6.7e-05
2.4 | 57.05 | 1.4 | -6.6e-05
2.4 | 57.55 | 1.5 | -6.6e-05
2.4 | 58.05 | 1.6 | -6.7e-05
2.4 | 58.55 | 1.7 | -6.6e-05
2.4 | 59.05 | 1.8 | -6.7e-05
2.4 | 59.55 | 1.95 | -6.6e-05
2.4 | 60.05 | 2.05 | -6.7e-05
2.4 | 60.55 | 2.2 | -6.7e-05
2.4 | 61.05 | 2.35 | -6.7e-05
2.4 | 61.55 | 2.5 | -6.6e-05
2.4 | 62.05 | 2.65 | -6.7e-05
2.4 | 62.55 | 2.8 | -6.7e-05
2.4 | 63.05 | 2.95 | -6.7e-05
2.4 | 63.55 | 3.1 | -6.7e-05
2.4 | 64.05 | 3.2 | -6.6e-05
2.4 | 64.55 | 3.35 | -6.7e-05
2.4 | 65.05 | 3.45 | -6.7e-05
2.4 | 65.55 | 3.55 | -6.6e-05
2.4 | 66.05 | 3.65 | -6.6e-05
2.4 | 66.55 | 3.75 | -6.6e-05
2.4 | 67.05 | 3.8 | -6.6e-05
2.4 | 67.55 | 3.85 | -6.6e-05
2.4 | 68.05 | 3.9 | -6.6e-05
2.4 | 68.55 | 3.95 | -6.6e-05
2.4 | 69.05 | 3.95 | -6.7e-05
2.4 | 69.55 | 4 | -6.7e-05
2.4 | 70.05 | 4 | -6.7e-05
2.4 | 70.55 | 4 | -6.7e-05
2.4 | 71.05 | 4.05 | -6.7e-05
2.4 | 71.55 | 4.05 | -6.6e-05
2.4 | 72.05 | 4 | -6.6e-05
2.4 | 72.55 | 4.05 | -6.6e-05
2.4 | 73.05 | 4 | -6.6e-05
2.4 | 73.55 | 4 | -6.6e-05
2.4 | 74.05 | 3.95 | -6.6e-05
2.4 | 74.55 | 3.95 | -6.6e-05
2.4 | 75.05 | 3.95 | -6.6e-05
2.4 | 75.55 | 3.9 | -6.7e-05
2.4 | 76.05 | 3.85 | -6.6e-05
2.4 | 76.55 | 3.75 | -6.6e-05
2.4 | 77.05 | 3.7 | -6.6e-05
2.4 | 77.55 | 3.6 | -6.6e-05
2.4 | 78.05 | 3.5 | -6.7e-05
2.4 | 78.55 | 3.4 | -6.6e-05
2.4 | 79.05 | 3.3 | -6.6e-05
2.4 | 79.55 | 3.15 | -6.7e-05
2.4 | 80.05 | 3.05 | -6.6e-05
2.4 | 80.55 | 2.85 | -6.6e-05
2.4 | 81.05 | 2.7 | -6.6e-05
2.4 | 81.55 | 2.55 | -6.6e-05
2.4 | 82.05 | 2.4 | -6.7e-05
2.4 | 82.55 | 2.25 | -6.6e-05
2.4 | 83.05 | 2.15 | -6.6e-05
2.4 | 83.55 | 2 | -6.6e-05
2.4 | 84.05 | 1.9 | -6.6e-05
2.4 | 84.55 | 1.8 | -6.6e-05
2.4 | 85.05 | 1.7 | -6.6e-05
2.4 | 85.55 | 1.6 | -6.6e-05
2.4 | 86.05 | 1.5 | -6.6e-05
2.4 | 86.55 | 1.45 | -6.6e-05
2.4 | 87.05 | 1.35 | -6.7e-05
2.4 | 87.55 | 1.3 | -6.6e-05
2.4 | 88.05 | 1.25 | -6.6e-05
2.4 | 88.55 | 1.2 | -6.6e-05
2.4 | 89.05 | 1.15 | -6.6e-05
2.4 | 89.55 | 1.1 | -6.6e-05
2.4 | 90.05 | 1.1 | -6.6e-05
2.4 | 90.55 | 1.05 | -6.6e-05
2.4 | 91.05 | 1 | -6.6e-05
2.4 | 91.55 | 1 | -6.6e-05
2.4 | 92.05 | 0.95 | -6.7e-05
2.4 | 92.55 | 0.9 | -6.6e-05
2.4 | 93.05 | 0.9 | -6.6e-05
2.4 | 93.55 | 0.9 | -6.6e-05
2.4 | 94.05 | 0.85 | -6.7e-05
2.4 | 94.55 | 0.85 | -6.7e-05
2.4 | 95.05 | 0.85 | -6.7e-05
2.4 | 95.55 | 0.85 | -6.6e-05
2.4 | 96.05 | 0.85 | -6.6e-05
2.4 | 96.55 | 0.75 | -6.6e-05
2.4 | 97.05 | 0.8 | -6.6e-05
2.4 | 97.55 | 0.8 | -6.6e-05
2.4 | 98.05 | 0.75 | -6.7e-05
2.4 | 98.55 | 0.75 | -6.6e-05
2.4 | 99.05 | 0.75 | -6.5e-05
2.4 | 99.55 | 0.75 | -6.7e-05
2.4 | 100.05 | 0.75 | -6.7e-05
2.4 | 100.55 | 0.75 | -6.6e-05
2.4 | 101.05 | 0.7 | -6.6e-05
2.4 | 101.55 | 0.7 | -6.6e-05
2.4 | 102.05 | 0.75 | -6.6e-05
2.4 | 102.55 | 0.75 | -6.6e-05
2.4 | 103.05 | 0.7 | -6.6e-05
2.4 | 103.55 | 0.7 | -6.6e-05
2.4 | 104.05 | 0.7 | -6.6e-05
2.4 | 104.55 | 0.7 | -6.5e-05
2.4 | 105.05 | 0.7 | -6.6e-05
2.4 | 105.55 | 0.7 | -6.6e-05
2.4 | 106.05 | 0.7 | -6.6e-05
2.4 | 106.55 | 0.7 | -6.6e-05
2.4 | 107.05 | 0.7 | -6.6e-05
2.4 | 107.55 | 0.7 | -6.6e-05
2.4 | 108.05 | 0.7 | -6.6e-05
2.4 | 108.55 | 0.7 | -6.6e-05
2.4 | 109.05 | 0.7 | -6.7e-05
2.4 | 109.55 | 0.7 | -6.7e-05
2.4 | 110.05 | 0.65 | -6.6e-05
2.4 | 110.55 | 0.65 | -6.7e-05
2.4 | 111.05 | 0.65 | -6.6e-05
2.4 | 111.55 | 0.65 | -6.6e-05
2.4 | 112.05 | 0.7 | -6.6e-05
2.4 | 112.55 | 0.65 | -6.6e-05
2.4 | 113.05 | 0.65 | -6.6e-05
2.4 | 113.55 | 0.65 | -6.6e-05
2.4 | 114.05 | 0.65 | -6.6e-05
2.4 | 114.55 | 0.65 | -6.6e-05
2.4 | 115.05 | 0.65 | -6.6e-05
2.4 | 115.55 | 0.65 | -6.6e-05
2.4 | 116.05 | 0.65 | -6.7e-05
2.4 | 116.55 | 0.7 | -6.6e-05
2.4 | 117.05 | 0.65 | -6.6e-05
2.4 | 117.55 | 0.65 | -6.6e-05
2.4 | 118.05 | 0.65 | -6.6e-05
2.4 | 118.55 | 0.65 | -6.6e-05
2.4 | 119.05 | 0.65 | -6.6e-05
2.4 | 119.55 | 0.65 | -6.7e-05
2.4 | 120.05 | 0.7 | -6.7e-05
2.4 | 120.55 | 0.65 | -6.6e-05
2.4 | 121.05 | 0.65 | -6.6e-05
2.4 | 121.55 | 0.65 | -6.6e-05
2.4 | 122.05 | 0.65 | -6.7e-05
2.4 | 122.55 | 0.7 | -6.7e-05
2.4 | 123.05 | 0.65 | -6.6e-05
2.4 | 123.55 | 0.65 | -6.6e-05
2.4 | 124.05 | 0.7 | -6.5e-05
2.4 | 124.55 | 0.7 | -6.6e-05
2.4 | 125.05 | 0.7 | -6.6e-05
2.4 | 125.55 | 0.7 | -6.6e-05
2.4 | 126.05 | 0.7 | -6.6e-05
2.4 | 126.55 | 0.7 | -6.6e-05
2.4 | 127.05 | 0.7 | -6.6e-05
2.4 | 127.55 | 0.7 | -6.6e-05

## 200G No Shield
! begin File Header
BT000652.stp | ! data file
2010-01-27 | ! date
13:39 | ! start time
5.1 | ! stepper code version
1 | ! number Z of currents
1 | ! X number of points
225 | ! Z number of points
2 | ! number of devices
0 | ! hall probe 1 offset
Note: Background Shielding Meas I=200G NO SHIELD
! end File Header
! begin Step Header
0 | ! set current
0 | ! actual current at start of step
0 | ! actual current at end of step
! end Step Header
Position (X, Z) |  | Hall Probe #1 | Voltmeter
2.4 | 15.55 | 1.8 | -6.5e-05
2.4 | 16.05 | 1.85 | -6.5e-05
2.4 | 16.55 | 1.85 | -6.6e-05
2.4 | 17.05 | 1.9 | -6.7e-05
2.4 | 17.55 | 1.95 | -6.6e-05
2.4 | 18.05 | 2 | -6.6e-05
2.4 | 18.55 | 2 | -6.6e-05
2.4 | 19.05 | 2.05 | -6.6e-05
2.4 | 19.55 | 2.1 | -6.6e-05
2.4 | 20.05 | 2.15 | -6.6e-05
2.4 | 20.55 | 2.2 | -6.6e-05
2.4 | 21.05 | 2.25 | -6.6e-05
2.4 | 21.55 | 2.3 | -6.6e-05
2.4 | 22.05 | 2.35 | -6.6e-05
2.4 | 22.55 | 2.45 | -6.6e-05
2.4 | 23.05 | 2.5 | -6.6e-05
2.4 | 23.55 | 2.6 | -6.6e-05
2.4 | 24.05 | 2.65 | -6.6e-05
2.4 | 24.55 | 2.7 | -6.7e-05
2.4 | 25.05 | 2.75 | -6.7e-05
2.4 | 25.55 | 2.85 | -6.6e-05
2.4 | 26.05 | 2.95 | -6.5e-05
2.4 | 26.55 | 3.05 | -6.6e-05
2.4 | 27.05 | 3.15 | -6.6e-05
2.4 | 27.55 | 3.2 | -6.6e-05
2.4 | 28.05 | 3.3 | -6.6e-05
2.4 | 28.55 | 3.4 | -6.6e-05
2.4 | 29.05 | 3.5 | -6.6e-05
2.4 | 29.55 | 3.65 | -6.6e-05
2.4 | 30.05 | 3.7 | -6.6e-05
2.4 | 30.55 | 3.85 | -6.7e-05
2.4 | 31.05 | 3.95 | -6.6e-05
2.4 | 31.55 | 4.1 | -6.7e-05
2.4 | 32.05 | 4.25 | -6.7e-05
2.4 | 32.55 | 4.4 | -6.7e-05
2.4 | 33.05 | 4.55 | -6.6e-05
2.4 | 33.55 | 4.7 | -6.6e-05
2.4 | 34.05 | 4.85 | -6.6e-05
2.4 | 34.55 | 5.05 | -6.6e-05
2.4 | 35.05 | 5.25 | -6.5e-05
2.4 | 35.55 | 5.45 | -6.6e-05
2.4 | 36.05 | 5.65 | -6.5e-05
2.4 | 36.55 | 5.9 | -6.5e-05
2.4 | 37.05 | 6.1 | -6.6e-05
2.4 | 37.55 | 6.35 | -6.5e-05
2.4 | 38.05 | 6.65 | -6.6e-05
2.4 | 38.55 | 6.9 | -6.6e-05
2.4 | 39.05 | 7.2 | -6.6e-05
2.4 | 39.55 | 7.5 | -6.6e-05
2.4 | 40.05 | 7.85 | -6.5e-05
2.4 | 40.55 | 8.2 | -6.5e-05
2.4 | 41.05 | 8.6 | -6.6e-05
2.4 | 41.55 | 9 | -6.6e-05
2.4 | 42.05 | 9.4 | -6.6e-05
2.4 | 42.55 | 9.9 | -6.6e-05
2.4 | 43.05 | 10.35 | -6.5e-05
2.4 | 43.55 | 10.9 | -6.6e-05
2.4 | 44.05 | 11.45 | -6.6e-05
2.4 | 44.55 | 12.05 | -6.6e-05
2.4 | 45.05 | 12.7 | -6.5e-05
2.4 | 45.55 | 13.4 | -6.6e-05
2.4 | 46.05 | 14.15 | -6.5e-05
2.4 | 46.55 | 14.95 | -6.5e-05
2.4 | 47.05 | 15.75 | -6.5e-05
2.4 | 47.55 | 16.7 | -6.5e-05
2.4 | 48.05 | 17.7 | -6.5e-05
2.4 | 48.55 | 18.75 | -6.5e-05
2.4 | 49.05 | 19.95 | -6.5e-05
2.4 | 49.55 | 21.2 | -6.5e-05
2.4 | 50.05 | 22.55 | -6.5e-05
2.4 | 50.55 | 24.05 | -6.5e-05
2.4 | 51.05 | 25.65 | -6.5e-05
2.4 | 51.55 | 27.4 | -6.5e-05
2.4 | 52.05 | 29.35 | -6.5e-05
2.4 | 52.55 | 31.35 | -6.6e-05
2.4 | 53.05 | 33.65 | -6.6e-05
2.4 | 53.55 | 36.15 | -6.6e-05
2.4 | 54.05 | 38.85 | -6.6e-05
2.4 | 54.55 | 41.75 | -6.7e-05
2.4 | 55.05 | 44.95 | -6.6e-05
2.4 | 55.55 | 48.5 | -6.6e-05
2.4 | 56.05 | 52.35 | -6.6e-05
2.4 | 56.55 | 56.55 | -6.6e-05
2.4 | 57.05 | 61.1 | -6.6e-05
2.4 | 57.55 | 66.05 | -6.6e-05
2.4 | 58.05 | 71.5 | -6.7e-05
2.4 | 58.55 | 77.4 | -6.7e-05
2.4 | 59.05 | 83.7 | -6.6e-05
2.4 | 59.55 | 90.55 | -6.7e-05
2.4 | 60.05 | 97.75 | -6.6e-05
2.4 | 60.55 | 105.35 | -6.6e-05
2.4 | 61.05 | 113.4 | -6.6e-05
2.4 | 61.55 | 121.65 | -6.7e-05
2.4 | 62.05 | 130.05 | -6.6e-05
2.4 | 62.55 | 138.45 | -6.5e-05
2.4 | 63.05 | 146.6 | -6.5e-05
2.4 | 63.55 | 154.5 | -6.7e-05
2.4 | 64.05 | 161.85 | -6.6e-05
2.4 | 64.55 | 168.5 | -6.6e-05
2.4 | 65.05 | 174.45 | -6.6e-05
2.4 | 65.55 | 179.6 | -6.6e-05
2.4 | 66.05 | 184.05 | -6.6e-05
2.4 | 66.55 | 187.7 | -6.5e-05
2.4 | 67.05 | 190.7 | -6.5e-05
2.4 | 67.55 | 193.15 | -6.6e-05
2.4 | 68.05 | 195 | -6.6e-05
2.4 | 68.55 | 196.55 | -6.6e-05
2.4 | 69.05 | 197.7 | -6.6e-05
2.4 | 69.55 | 198.6 | -6.6e-05
2.4 | 70.05 | 199.25 | -6.6e-05
2.4 | 70.55 | 199.65 | -6.6e-05
2.4 | 71.05 | 199.9 | -6.6e-05
2.4 | 71.55 | 199.95 | -6.6e-05
2.4 | 72.05 | 199.9 | -6.6e-05
2.4 | 72.55 | 199.7 | -6.6e-05
2.4 | 73.05 | 199.25 | -6.7e-05
2.4 | 73.55 | 198.7 | -6.6e-05
2.4 | 74.05 | 197.85 | -6.7e-05
2.4 | 74.55 | 196.7 | -6.6e-05
2.4 | 75.05 | 195.25 | -6.6e-05
2.4 | 75.55 | 193.4 | -6.6e-05
2.4 | 76.05 | 191.05 | -6.7e-05
2.4 | 76.55 | 188.1 | -6.6e-05
2.4 | 77.05 | 184.5 | -6.6e-05
2.4 | 77.55 | 180.2 | -6.7e-05
2.4 | 78.05 | 175.15 | -6.6e-05
2.4 | 78.55 | 169.25 | -6.7e-05
2.4 | 79.05 | 162.65 | -6.6e-05
2.4 | 79.55 | 155.4 | -6.6e-05
2.4 | 80.05 | 147.65 | -6.6e-05
2.4 | 80.55 | 139.5 | -6.6e-05
2.4 | 81.05 | 131.15 | -6.6e-05
2.4 | 81.55 | 122.75 | -6.6e-05
2.4 | 82.05 | 114.45 | -6.7e-05
2.4 | 82.55 | 106.4 | -6.6e-05
2.4 | 83.05 | 98.8 | -6.6e-05
2.4 | 83.55 | 91.5 | -6.6e-05
2.4 | 84.05 | 84.6 | -6.6e-05
2.4 | 84.55 | 78.25 | -6.6e-05
2.4 | 85.05 | 72.35 | -6.6e-05
2.4 | 85.55 | 66.9 | -6.6e-05
2.4 | 86.05 | 61.85 | -6.6e-05
2.4 | 86.55 | 57.2 | -6.6e-05
2.4 | 87.05 | 53 | -6.5e-05
2.4 | 87.55 | 49.1 | -6.6e-05
2.4 | 88.05 | 45.55 | -6.6e-05
2.4 | 88.55 | 42.3 | -6.6e-05
2.4 | 89.05 | 39.3 | -6.6e-05
2.4 | 89.55 | 36.6 | -6.7e-05
2.4 | 90.05 | 34.1 | -6.6e-05
2.4 | 90.55 | 31.8 | -6.6e-05
2.4 | 91.05 | 29.75 | -6.6e-05
2.4 | 91.55 | 27.75 | -6.6e-05
2.4 | 92.05 | 26 | -6.6e-05
2.4 | 92.55 | 24.4 | -6.5e-05
2.4 | 93.05 | 22.9 | -6.6e-05
2.4 | 93.55 | 21.5 | -6.6e-05
2.4 | 94.05 | 20.25 | -6.5e-05
2.4 | 94.55 | 19.05 | -6.5e-05
2.4 | 95.05 | 18 | -6.5e-05
2.4 | 95.55 | 17 | -6.5e-05
2.4 | 96.05 | 16.05 | -6.5e-05
2.4 | 96.55 | 15.15 | -6.6e-05
2.4 | 97.05 | 14.35 | -6.6e-05
2.4 | 97.55 | 13.6 | -6.6e-05
2.4 | 98.05 | 12.95 | -6.6e-05
2.4 | 98.55 | 12.3 | -6.6e-05
2.4 | 99.05 | 11.7 | -6.6e-05
2.4 | 99.55 | 11.1 | -6.6e-05
2.4 | 100.05 | 10.55 | -6.5e-05
2.4 | 100.55 | 10.1 | -6.5e-05
2.4 | 101.05 | 9.6 | -6.5e-05
2.4 | 101.55 | 9.2 | -6.6e-05
2.4 | 102.05 | 8.8 | -6.6e-05
2.4 | 102.55 | 8.4 | -6.6e-05
2.4 | 103.05 | 8.05 | -6.6e-05
2.4 | 103.55 | 7.75 | -6.5e-05
2.4 | 104.05 | 7.4 | -6.6e-05
2.4 | 104.55 | 7.1 | -6.5e-05
2.4 | 105.05 | 6.8 | -6.5e-05
2.4 | 105.55 | 6.55 | -6.5e-05
2.4 | 106.05 | 6.3 | -6.6e-05
2.4 | 106.55 | 6.05 | -6.5e-05
2.4 | 107.05 | 5.85 | -6.5e-05
2.4 | 107.55 | 5.65 | -6.5e-05
2.4 | 108.05 | 5.45 | -6.6e-05
2.4 | 108.55 | 5.25 | -6.5e-05
2.4 | 109.05 | 5.05 | -6.6e-05
2.4 | 109.55 | 4.9 | -6.6e-05
2.4 | 110.05 | 4.75 | -6.5e-05
2.4 | 110.55 | 4.55 | -6.6e-05
2.4 | 111.05 | 4.4 | -6.5e-05
2.4 | 111.55 | 4.25 | -6.5e-05
2.4 | 112.05 | 4.15 | -6.6e-05
2.4 | 112.55 | 4 | -6.5e-05
2.4 | 113.05 | 3.9 | -6.6e-05
2.4 | 113.55 | 3.8 | -6.6e-05
2.4 | 114.05 | 3.65 | -6.5e-05
2.4 | 114.55 | 3.55 | -6.5e-05
2.4 | 115.05 | 3.45 | -6.6e-05
2.4 | 115.55 | 3.4 | -6.6e-05
2.4 | 116.05 | 3.3 | -6.6e-05
2.4 | 116.55 | 3.2 | -6.6e-05
2.4 | 117.05 | 3.1 | -6.6e-05
2.4 | 117.55 | 3.05 | -6.6e-05
2.4 | 118.05 | 2.95 | -6.6e-05
2.4 | 118.55 | 2.9 | -6.5e-05
2.4 | 119.05 | 2.8 | -6.5e-05
2.4 | 119.55 | 2.75 | -6.6e-05
2.4 | 120.05 | 2.65 | -6.6e-05
2.4 | 120.55 | 2.65 | -6.7e-05
2.4 | 121.05 | 2.55 | -6.6e-05
2.4 | 121.55 | 2.5 | -6.6e-05
2.4 | 122.05 | 2.45 | -6.6e-05
2.4 | 122.55 | 2.4 | -6.6e-05
2.4 | 123.05 | 2.35 | -6.6e-05
2.4 | 123.55 | 2.3 | -6.6e-05
2.4 | 124.05 | 2.25 | -6.5e-05
2.4 | 124.55 | 2.25 | -6.6e-05
2.4 | 125.05 | 2.2 | -6.6e-05
2.4 | 125.55 | 2.15 | -6.6e-05
2.4 | 126.05 | 2.1 | -6.7e-05
2.4 | 126.55 | 2.05 | -6.6e-05
2.4 | 127.05 | 2.05 | -6.6e-05
2.4 | 127.55 | 1.95 | -6.6e-05

## 200G With Shield
! begin File Header
BT000654.stp | ! data file
2010-01-27 | ! date
14:40 | ! start time
5.1 | ! stepper code version
1 | ! number Z of currents
1 | ! X number of points
225 | ! Z number of points
2 | ! number of devices
0 | ! hall probe 1 offset
Note: Background Shielding Meas I=200G with SHIELD
! end File Header
! begin Step Header
0 | ! set current
0 | ! actual current at start of step
0 | ! actual current at end of step
! end Step Header
Position (X, Z) |  | Hall Probe #1 | Voltmeter
2.4 | 15.55 | 1.7 | -6.6e-05
2.4 | 16.05 | 1.75 | -6.6e-05
2.4 | 16.55 | 1.8 | -6.6e-05
2.4 | 17.05 | 1.85 | -6.5e-05
2.4 | 17.55 | 1.9 | -6.5e-05
2.4 | 18.05 | 1.95 | -6.5e-05
2.4 | 18.55 | 1.95 | -6.6e-05
2.4 | 19.05 | 2 | -6.6e-05
2.4 | 19.55 | 2 | -6.6e-05
2.4 | 20.05 | 2.1 | -6.6e-05
2.4 | 20.55 | 2.15 | -6.7e-05
2.4 | 21.05 | 2.15 | -6.7e-05
2.4 | 21.55 | 2.25 | -6.6e-05
2.4 | 22.05 | 2.3 | -6.7e-05
2.4 | 22.55 | 2.35 | -6.6e-05
2.4 | 23.05 | 2.4 | -6.7e-05
2.4 | 23.55 | 2.45 | -6.6e-05
2.4 | 24.05 | 2.55 | -6.6e-05
2.4 | 24.55 | 2.6 | -6.6e-05
2.4 | 25.05 | 2.7 | -6.7e-05
2.4 | 25.55 | 2.75 | -6.6e-05
2.4 | 26.05 | 2.8 | -6.7e-05
2.4 | 26.55 | 2.9 | -6.6e-05
2.4 | 27.05 | 3 | -6.6e-05
2.4 | 27.55 | 3.05 | -6.7e-05
2.4 | 28.05 | 3.15 | -6.7e-05
2.4 | 28.55 | 3.25 | -6.7e-05
2.4 | 29.05 | 3.3 | -6.7e-05
2.4 | 29.55 | 3.45 | -6.7e-05
2.4 | 30.05 | 3.5 | -6.6e-05
2.4 | 30.55 | 3.65 | -6.7e-05
2.4 | 31.05 | 3.75 | -6.7e-05
2.4 | 31.55 | 3.9 | -6.7e-05
2.4 | 32.05 | 4 | -6.7e-05
2.4 | 32.55 | 4.15 | -6.7e-05
2.4 | 33.05 | 4.3 | -6.6e-05
2.4 | 33.55 | 4.45 | -6.6e-05
2.4 | 34.05 | 4.6 | -6.6e-05
2.4 | 34.55 | 4.75 | -6.6e-05
2.4 | 35.05 | 4.95 | -6.6e-05
2.4 | 35.55 | 5.1 | -6.7e-05
2.4 | 36.05 | 5.3 | -6.6e-05
2.4 | 36.55 | 5.5 | -6.7e-05
2.4 | 37.05 | 5.7 | -6.6e-05
2.4 | 37.55 | 5.95 | -6.7e-05
2.4 | 38.05 | 6.15 | -6.7e-05
2.4 | 38.55 | 6.4 | -6.7e-05
2.4 | 39.05 | 6.65 | -6.7e-05
2.4 | 39.55 | 6.95 | -6.6e-05
2.4 | 40.05 | 7.25 | -6.7e-05
2.4 | 40.55 | 7.55 | -6.6e-05
2.4 | 41.05 | 7.85 | -6.7e-05
2.4 | 41.55 | 8.25 | -6.6e-05
2.4 | 42.05 | 8.6 | -6.6e-05
2.4 | 42.55 | 9 | -6.6e-05
2.4 | 43.05 | 9.4 | -6.6e-05
2.4 | 43.55 | 9.8 | -6.6e-05
2.4 | 44.05 | 10.3 | -6.6e-05
2.4 | 44.55 | 10.8 | -6.6e-05
2.4 | 45.05 | 11.35 | -6.6e-05
2.4 | 45.55 | 11.9 | -6.7e-05
2.4 | 46.05 | 12.5 | -6.6e-05
2.4 | 46.55 | 13.15 | -6.6e-05
2.4 | 47.05 | 13.8 | -6.6e-05
2.4 | 47.55 | 14.5 | -6.7e-05
2.4 | 48.05 | 15.25 | -6.6e-05
2.4 | 48.55 | 16 | -6.6e-05
2.4 | 49.05 | 16.85 | -6.6e-05
2.4 | 49.55 | 17.75 | -6.6e-05
2.4 | 50.05 | 18.65 | -6.6e-05
2.4 | 50.55 | 19.6 | -6.6e-05
2.4 | 51.05 | 20.6 | -6.6e-05
2.4 | 51.55 | 21.6 | -6.6e-05
2.4 | 52.05 | 22.65 | -6.6e-05
2.4 | 52.55 | 23.6 | -6.6e-05
2.4 | 53.05 | 24.6 | -6.6e-05
2.4 | 53.55 | 25.45 | -6.6e-05
2.4 | 54.05 | 26.15 | -6.6e-05
2.4 | 54.55 | 26.7 | -6.6e-05
2.4 | 55.05 | 26.9 | -6.6e-05
2.4 | 55.55 | 26.7 | -6.6e-05
2.4 | 56.05 | 26.05 | -6.6e-05
2.4 | 56.55 | 24.7 | -6.6e-05
2.4 | 57.05 | 22.75 | -6.6e-05
2.4 | 57.55 | 20.2 | -6.6e-05
2.4 | 58.05 | 17.25 | -6.7e-05
2.4 | 58.55 | 14.15 | -6.6e-05
2.4 | 59.05 | 11.4 | -6.5e-05
2.4 | 59.55 | 9.15 | -6.6e-05
2.4 | 60.05 | 7.5 | -6.6e-05
2.4 | 60.55 | 6.4 | -6.6e-05
2.4 | 61.05 | 5.65 | -6.6e-05
2.4 | 61.55 | 5.15 | -6.6e-05
2.4 | 62.05 | 4.75 | -6.6e-05
2.4 | 62.55 | 4.35 | -6.6e-05
2.4 | 63.05 | 3.85 | -6.6e-05
2.4 | 63.55 | 3.25 | -6.6e-05
2.4 | 64.05 | 2.55 | -6.6e-05
2.4 | 64.55 | 1.9 | -6.6e-05
2.4 | 65.05 | 1.35 | -6.7e-05
2.4 | 65.55 | 0.95 | -6.6e-05
2.4 | 66.05 | 0.7 | -6.6e-05
2.4 | 66.55 | 0.55 | -6.6e-05
2.4 | 67.05 | 0.45 | -6.6e-05
2.4 | 67.55 | 0.45 | -6.7e-05
2.4 | 68.05 | 0.45 | -6.6e-05
2.4 | 68.55 | 0.45 | -6.6e-05
2.4 | 69.05 | 0.45 | -6.7e-05
2.4 | 69.55 | 0.45 | -6.7e-05
2.4 | 70.05 | 0.5 | -6.7e-05
2.4 | 70.55 | 0.5 | -6.7e-05
2.4 | 71.05 | 0.55 | -6.6e-05
2.4 | 71.55 | 0.55 | -6.7e-05
2.4 | 72.05 | 0.6 | -6.6e-05
2.4 | 72.55 | 0.6 | -6.6e-05
2.4 | 73.05 | 0.65 | -6.6e-05
2.4 | 73.55 | 0.65 | -6.6e-05
2.4 | 74.05 | 0.7 | -6.7e-05
2.4 | 74.55 | 0.7 | -6.7e-05
2.4 | 75.05 | 0.7 | -6.7e-05
2.4 | 75.55 | 0.7 | -6.7e-05
2.4 | 76.05 | 0.7 | -6.6e-05
2.4 | 76.55 | 0.7 | -6.7e-05
2.4 | 77.05 | 0.65 | -6.7e-05
2.4 | 77.55 | 0.7 | -6.7e-05
2.4 | 78.05 | 0.7 | -6.7e-05
2.4 | 78.55 | 0.65 | -6.7e-05
2.4 | 79.05 | 0.65 | -6.6e-05
2.4 | 79.55 | 0.7 | -6.6e-05
2.4 | 80.05 | 0.7 | -6.7e-05
2.4 | 80.55 | 0.8 | -6.7e-05
2.4 | 81.05 | 0.9 | -6.6e-05
2.4 | 81.55 | 1.15 | -6.7e-05
2.4 | 82.05 | 1.6 | -6.7e-05
2.4 | 82.55 | 2.35 | -6.7e-05
2.4 | 83.05 | 3.65 | -6.7e-05
2.4 | 83.55 | 5.6 | -6.8e-05
2.4 | 84.05 | 8.4 | -6.7e-05
2.4 | 84.55 | 11.9 | -6.6e-05
2.4 | 85.05 | 15.7 | -6.6e-05
2.4 | 85.55 | 19.3 | -6.7e-05
2.4 | 86.05 | 22.3 | -6.7e-05
2.4 | 86.55 | 24.65 | -6.7e-05
2.4 | 87.05 | 26.2 | -6.6e-05
2.4 | 87.55 | 27 | -6.6e-05
2.4 | 88.05 | 27.25 | -6.6e-05
2.4 | 88.55 | 27.05 | -6.7e-05
2.4 | 89.05 | 26.55 | -6.6e-05
2.4 | 89.55 | 25.85 | -6.6e-05
2.4 | 90.05 | 24.95 | -6.7e-05
2.4 | 90.55 | 24 | -6.6e-05
2.4 | 91.05 | 23 | -6.6e-05
2.4 | 91.55 | 22 | -6.6e-05
2.4 | 92.05 | 20.95 | -6.6e-05
2.4 | 92.55 | 19.95 | -6.6e-05
2.4 | 93.05 | 19 | -6.6e-05
2.4 | 93.55 | 18.05 | -6.6e-05
2.4 | 94.05 | 17.15 | -6.7e-05
2.4 | 94.55 | 16.35 | -6.6e-05
2.4 | 95.05 | 15.55 | -6.7e-05
2.4 | 95.55 | 14.75 | -6.7e-05
2.4 | 96.05 | 14.05 | -6.7e-05
2.4 | 96.55 | 13.4 | -6.7e-05
2.4 | 97.05 | 12.75 | -6.7e-05
2.4 | 97.55 | 12.15 | -6.6e-05
2.4 | 98.05 | 11.6 | -6.6e-05
2.4 | 98.55 | 11.05 | -6.6e-05
2.4 | 99.05 | 10.55 | -6.7e-05
2.4 | 99.55 | 10.1 | -6.7e-05
2.4 | 100.05 | 9.6 | -6.6e-05
2.4 | 100.55 | 9.2 | -6.7e-05
2.4 | 101.05 | 8.8 | -6.7e-05
2.4 | 101.55 | 8.4 | -6.7e-05
2.4 | 102.05 | 8.1 | -6.6e-05
2.4 | 102.55 | 7.75 | -6.6e-05
2.4 | 103.05 | 7.4 | -6.7e-05
2.4 | 103.55 | 7.15 | -6.6e-05
2.4 | 104.05 | 6.85 | -6.7e-05
2.4 | 104.55 | 6.6 | -6.7e-05
2.4 | 105.05 | 6.35 | -6.6e-05
2.4 | 105.55 | 6.1 | -6.7e-05
2.4 | 106.05 | 5.85 | -6.7e-05
2.4 | 106.55 | 5.65 | -6.6e-05
2.4 | 107.05 | 5.45 | -6.6e-05
2.4 | 107.55 | 5.25 | -6.7e-05
2.4 | 108.05 | 5.1 | -6.6e-05
2.4 | 108.55 | 4.95 | -6.7e-05
2.4 | 109.05 | 4.75 | -6.7e-05
2.4 | 109.55 | 4.6 | -6.6e-05
2.4 | 110.05 | 4.45 | -6.7e-05
2.4 | 110.55 | 4.3 | -6.7e-05
2.4 | 111.05 | 4.2 | -6.7e-05
2.4 | 111.55 | 4.05 | -6.7e-05
2.4 | 112.05 | 3.9 | -6.7e-05
2.4 | 112.55 | 3.85 | -6.7e-05
2.4 | 113.05 | 3.7 | -6.6e-05
2.4 | 113.55 | 3.6 | -6.7e-05
2.4 | 114.05 | 3.5 | -6.6e-05
2.4 | 114.55 | 3.4 | -6.7e-05
2.4 | 115.05 | 3.35 | -6.7e-05
2.4 | 115.55 | 3.25 | -6.7e-05
2.4 | 116.05 | 3.15 | -6.7e-05
2.4 | 116.55 | 3.05 | -6.6e-05
2.4 | 117.05 | 3 | -6.7e-05
2.4 | 117.55 | 2.9 | -6.6e-05
2.4 | 118.05 | 2.85 | -6.6e-05
2.4 | 118.55 | 2.75 | -6.7e-05
2.4 | 119.05 | 2.75 | -6.8e-05
2.4 | 119.55 | 2.65 | -6.7e-05
2.4 | 120.05 | 2.6 | -6.6e-05
2.4 | 120.55 | 2.55 | -6.6e-05
2.4 | 121.05 | 2.45 | -6.7e-05
2.4 | 121.55 | 2.4 | -6.7e-05
2.4 | 122.05 | 2.35 | -6.8e-05
2.4 | 122.55 | 2.3 | -6.8e-05
2.4 | 123.05 | 2.25 | -6.8e-05
2.4 | 123.55 | 2.25 | -6.7e-05
2.4 | 124.05 | 2.2 | -6.7e-05
2.4 | 124.55 | 2.15 | -6.7e-05
2.4 | 125.05 | 2.1 | -6.6e-05
2.4 | 125.55 | 2.1 | -6.7e-05
2.4 | 126.05 | 2.05 | -6.7e-05
2.4 | 126.55 | 2.05 | -6.6e-05
2.4 | 127.05 | 1.95 | -6.6e-05
2.4 | 127.55 | 1.95 | -6.7e-05

## 150G No Shield
! begin File Header
BT000655.stp | ! data file
2010-01-28 | ! date
12:30 | ! start time
5.1 | ! stepper code version
1 | ! number Z of currents
1 | ! X number of points
225 | ! Z number of points
2 | ! number of devices
0 | ! hall probe 1 offset
Note: Background Shielding Meas I=150G NO SHIELD
! end File Header
! begin Step Header
0 | ! set current
0 | ! actual current at start of step
0 | ! actual current at end of step
! end Step Header
Position (X, Z) |  | Hall Probe #1 | Voltmeter
2.4 | 15.55 | 1.45 | -6.6e-05
2.4 | 16.05 | 1.45 | -6.6e-05
2.4 | 16.55 | 1.5 | -6.7e-05
2.4 | 17.05 | 1.5 | -6.6e-05
2.4 | 17.55 | 1.55 | -6.7e-05
2.4 | 18.05 | 1.6 | -6.6e-05
2.4 | 18.55 | 1.65 | -6.6e-05
2.4 | 19.05 | 1.65 | -6.6e-05
2.4 | 19.55 | 1.7 | -6.6e-05
2.4 | 20.05 | 1.7 | -6.6e-05
2.4 | 20.55 | 1.75 | -6.7e-05
2.4 | 21.05 | 1.8 | -6.6e-05
2.4 | 21.55 | 1.85 | -6.6e-05
2.4 | 22.05 | 1.85 | -6.6e-05
2.4 | 22.55 | 1.95 | -6.7e-05
2.4 | 23.05 | 1.95 | -6.7e-05
2.4 | 23.55 | 2 | -6.6e-05
2.4 | 24.05 | 2.05 | -6.6e-05
2.4 | 24.55 | 2.15 | -6.6e-05
2.4 | 25.05 | 2.2 | -6.6e-05
2.4 | 25.55 | 2.2 | -6.6e-05
2.4 | 26.05 | 2.3 | -6.7e-05
2.4 | 26.55 | 2.35 | -6.6e-05
2.4 | 27.05 | 2.45 | -6.7e-05
2.4 | 27.55 | 2.5 | -6.7e-05
2.4 | 28.05 | 2.6 | -6.7e-05
2.4 | 28.55 | 2.65 | -6.6e-05
2.4 | 29.05 | 2.75 | -6.6e-05
2.4 | 29.55 | 2.8 | -6.7e-05
2.4 | 30.05 | 2.9 | -6.7e-05
2.4 | 30.55 | 2.95 | -6.6e-05
2.4 | 31.05 | 3.05 | -6.6e-05
2.4 | 31.55 | 3.15 | -6.7e-05
2.4 | 32.05 | 3.3 | -6.6e-05
2.4 | 32.55 | 3.4 | -6.6e-05
2.4 | 33.05 | 3.5 | -6.7e-05
2.4 | 33.55 | 3.6 | -6.6e-05
2.4 | 34.05 | 3.7 | -6.6e-05
2.4 | 34.55 | 3.85 | -6.6e-05
2.4 | 35.05 | 4 | -6.6e-05
2.4 | 35.55 | 4.2 | -6.7e-05
2.4 | 36.05 | 4.35 | -6.7e-05
2.4 | 36.55 | 4.5 | -6.7e-05
2.4 | 37.05 | 4.65 | -6.7e-05
2.4 | 37.55 | 4.85 | -6.6e-05
2.4 | 38.05 | 5.05 | -6.6e-05
2.4 | 38.55 | 5.25 | -6.6e-05
2.4 | 39.05 | 5.45 | -6.7e-05
2.4 | 39.55 | 5.7 | -6.6e-05
2.4 | 40.05 | 5.95 | -6.6e-05
2.4 | 40.55 | 6.2 | -6.7e-05
2.4 | 41.05 | 6.5 | -6.7e-05
2.4 | 41.55 | 6.8 | -6.7e-05
2.4 | 42.05 | 7.1 | -6.7e-05
2.4 | 42.55 | 7.45 | -6.7e-05
2.4 | 43.05 | 7.8 | -6.6e-05
2.4 | 43.55 | 8.2 | -6.7e-05
2.4 | 44.05 | 8.65 | -6.6e-05
2.4 | 44.55 | 9.05 | -6.6e-05
2.4 | 45.05 | 9.55 | -6.6e-05
2.4 | 45.55 | 10.05 | -6.6e-05
2.4 | 46.05 | 10.6 | -6.6e-05
2.4 | 46.55 | 11.2 | -6.6e-05
2.4 | 47.05 | 11.85 | -6.6e-05
2.4 | 47.55 | 12.55 | -6.7e-05
2.4 | 48.05 | 13.3 | -6.6e-05
2.4 | 48.55 | 14.1 | -6.6e-05
2.4 | 49.05 | 14.9 | -6.6e-05
2.4 | 49.55 | 15.9 | -6.6e-05
2.4 | 50.05 | 16.9 | -6.6e-05
2.4 | 50.55 | 18.05 | -6.6e-05
2.4 | 51.05 | 19.2 | -6.6e-05
2.4 | 51.55 | 20.5 | -6.6e-05
2.4 | 52.05 | 21.95 | -6.6e-05
2.4 | 52.55 | 23.5 | -6.6e-05
2.4 | 53.05 | 25.2 | -6.6e-05
2.4 | 53.55 | 27 | -6.6e-05
2.4 | 54.05 | 29.05 | -6.6e-05
2.4 | 54.55 | 31.25 | -6.7e-05
2.4 | 55.05 | 33.65 | -6.7e-05
2.4 | 55.55 | 36.3 | -6.6e-05
2.4 | 56.05 | 39.2 | -6.6e-05
2.4 | 56.55 | 42.3 | -6.7e-05
2.4 | 57.05 | 45.75 | -6.6e-05
2.4 | 57.55 | 49.5 | -6.6e-05
2.4 | 58.05 | 53.5 | -6.7e-05
2.4 | 58.55 | 58 | -6.7e-05
2.4 | 59.05 | 62.7 | -6.6e-05
2.4 | 59.55 | 67.85 | -6.7e-05
2.4 | 60.05 | 73.25 | -6.7e-05
2.4 | 60.55 | 79 | -6.6e-05
2.4 | 61.05 | 85.05 | -6.6e-05
2.4 | 61.55 | 91.25 | -6.7e-05
2.4 | 62.05 | 97.55 | -6.6e-05
2.4 | 62.55 | 103.85 | -6.6e-05
2.4 | 63.05 | 110 | -6.7e-05
2.4 | 63.55 | 115.95 | -6.6e-05
2.4 | 64.05 | 121.45 | -6.6e-05
2.4 | 64.55 | 126.45 | -6.6e-05
2.4 | 65.05 | 130.9 | -6.7e-05
2.4 | 65.55 | 134.8 | -6.7e-05
2.4 | 66.05 | 138.1 | -6.7e-05
2.4 | 66.55 | 140.9 | -6.6e-05
2.4 | 67.05 | 143.1 | -6.6e-05
2.4 | 67.55 | 144.9 | -6.6e-05
2.4 | 68.05 | 146.35 | -6.7e-05
2.4 | 68.55 | 147.5 | -6.6e-05
2.4 | 69.05 | 148.35 | -6.6e-05
2.4 | 69.55 | 149 | -6.6e-05
2.4 | 70.05 | 149.45 | -6.7e-05
2.4 | 70.55 | 149.75 | -6.7e-05
2.4 | 71.05 | 149.95 | -6.6e-05
2.4 | 71.55 | 150 | -6.7e-05
2.4 | 72.05 | 150 | -6.7e-05
2.4 | 72.55 | 149.8 | -6.5e-05
2.4 | 73.05 | 149.55 | -6.7e-05
2.4 | 73.55 | 149.1 | -6.7e-05
2.4 | 74.05 | 148.45 | -6.7e-05
2.4 | 74.55 | 147.6 | -6.6e-05
2.4 | 75.05 | 146.5 | -6.6e-05
2.4 | 75.55 | 145.1 | -6.7e-05
2.4 | 76.05 | 143.35 | -6.6e-05
2.4 | 76.55 | 141.15 | -6.6e-05
2.4 | 77.05 | 138.45 | -6.6e-05
2.4 | 77.55 | 135.25 | -6.6e-05
2.4 | 78.05 | 131.45 | -6.7e-05
2.4 | 78.55 | 127 | -6.6e-05
2.4 | 79.05 | 122.05 | -6.6e-05
2.4 | 79.55 | 116.65 | -6.6e-05
2.4 | 80.05 | 110.75 | -6.6e-05
2.4 | 80.55 | 104.65 | -6.6e-05
2.4 | 81.05 | 98.35 | -6.7e-05
2.4 | 81.55 | 92.05 | -6.7e-05
2.4 | 82.05 | 85.8 | -6.6e-05
2.4 | 82.55 | 79.8 | -6.6e-05
2.4 | 83.05 | 74.05 | -6.6e-05
2.4 | 83.55 | 68.55 | -6.6e-05
2.4 | 84.05 | 63.4 | -6.7e-05
2.4 | 84.55 | 58.65 | -6.7e-05
2.4 | 85.05 | 54.2 | -6.7e-05
2.4 | 85.55 | 50.05 | -6.7e-05
2.4 | 86.05 | 46.3 | -6.7e-05
2.4 | 86.55 | 42.85 | -6.6e-05
2.4 | 87.05 | 39.7 | -6.6e-05
2.4 | 87.55 | 36.8 | -6.7e-05
2.4 | 88.05 | 34.1 | -6.6e-05
2.4 | 88.55 | 31.7 | -6.6e-05
2.4 | 89.05 | 29.45 | -6.7e-05
2.4 | 89.55 | 27.4 | -6.6e-05
2.4 | 90.05 | 25.55 | -6.7e-05
2.4 | 90.55 | 23.85 | -6.7e-05
2.4 | 91.05 | 22.25 | -6.7e-05
2.4 | 91.55 | 20.8 | -6.6e-05
2.4 | 92.05 | 19.5 | -6.6e-05
2.4 | 92.55 | 18.25 | -6.7e-05
2.4 | 93.05 | 17.15 | -6.7e-05
2.4 | 93.55 | 16.15 | -6.7e-05
2.4 | 94.05 | 15.2 | -6.6e-05
2.4 | 94.55 | 14.3 | -6.7e-05
2.4 | 95.05 | 13.5 | -6.7e-05
2.4 | 95.55 | 12.75 | -6.7e-05
2.4 | 96.05 | 12.05 | -6.7e-05
2.4 | 96.55 | 11.4 | -6.6e-05
2.4 | 97.05 | 10.8 | -6.6e-05
2.4 | 97.55 | 10.25 | -6.7e-05
2.4 | 98.05 | 9.75 | -6.6e-05
2.4 | 98.55 | 9.25 | -6.7e-05
2.4 | 99.05 | 8.8 | -6.6e-05
2.4 | 99.55 | 8.4 | -6.7e-05
2.4 | 100.05 | 8 | -6.7e-05
2.4 | 100.55 | 7.6 | -6.7e-05
2.4 | 101.05 | 7.3 | -6.7e-05
2.4 | 101.55 | 6.95 | -6.7e-05
2.4 | 102.05 | 6.65 | -6.7e-05
2.4 | 102.55 | 6.35 | -6.7e-05
2.4 | 103.05 | 6.1 | -6.7e-05
2.4 | 103.55 | 5.85 | -6.6e-05
2.4 | 104.05 | 5.6 | -6.6e-05
2.4 | 104.55 | 5.4 | -6.7e-05
2.4 | 105.05 | 5.2 | -6.6e-05
2.4 | 105.55 | 4.95 | -6.7e-05
2.4 | 106.05 | 4.8 | -6.7e-05
2.4 | 106.55 | 4.65 | -6.6e-05
2.4 | 107.05 | 4.45 | -6.6e-05
2.4 | 107.55 | 4.3 | -6.7e-05
2.4 | 108.05 | 4.15 | -6.6e-05
2.4 | 108.55 | 4 | -6.7e-05
2.4 | 109.05 | 3.85 | -6.6e-05
2.4 | 109.55 | 3.75 | -6.7e-05
2.4 | 110.05 | 3.65 | -6.7e-05
2.4 | 110.55 | 3.5 | -6.7e-05
2.4 | 111.05 | 3.4 | -6.6e-05
2.4 | 111.55 | 3.3 | -6.6e-05
2.4 | 112.05 | 3.2 | -6.6e-05
2.4 | 112.55 | 3.1 | -6.7e-05
2.4 | 113.05 | 3 | -6.7e-05
2.4 | 113.55 | 2.95 | -6.6e-05
2.4 | 114.05 | 2.85 | -6.6e-05
2.4 | 114.55 | 2.75 | -6.7e-05
2.4 | 115.05 | 2.7 | -6.7e-05
2.4 | 115.55 | 2.6 | -6.7e-05
2.4 | 116.05 | 2.55 | -6.6e-05
2.4 | 116.55 | 2.5 | -6.7e-05
2.4 | 117.05 | 2.45 | -6.7e-05
2.4 | 117.55 | 2.35 | -6.7e-05
2.4 | 118.05 | 2.3 | -6.6e-05
2.4 | 118.55 | 2.25 | -6.7e-05
2.4 | 119.05 | 2.2 | -6.6e-05
2.4 | 119.55 | 2.15 | -6.7e-05
2.4 | 120.05 | 2.1 | -6.6e-05
2.4 | 120.55 | 2.05 | -6.7e-05
2.4 | 121.05 | 2 | -6.6e-05
2.4 | 121.55 | 1.95 | -6.6e-05
2.4 | 122.05 | 1.95 | -6.7e-05
2.4 | 122.55 | 1.9 | -6.7e-05
2.4 | 123.05 | 1.85 | -6.6e-05
2.4 | 123.55 | 1.8 | -6.6e-05
2.4 | 124.05 | 1.75 | -6.7e-05
2.4 | 124.55 | 1.75 | -6.6e-05
2.4 | 125.05 | 1.7 | -6.7e-05
2.4 | 125.55 | 1.65 | -6.7e-05
2.4 | 126.05 | 1.65 | -6.7e-05
2.4 | 126.55 | 1.6 | -6.7e-05
2.4 | 127.05 | 1.6 | -6.7e-05
2.4 | 127.55 | 1.55 | -6.7e-05

## 150G With Shield
! begin File Header
BT000656.stp | ! data file
2010-01-28 | ! date
12:51 | ! start time
5.1 | ! stepper code version
1 | ! number Z of currents
1 | ! X number of points
225 | ! Z number of points
2 | ! number of devices
0 | ! hall probe 1 offset
Note: Background Shielding Meas I=150G With SHIELD
! end File Header
! begin Step Header
0 | ! set current
0 | ! actual current at start of step
0 | ! actual current at end of step
! end Step Header
Position (X, Z) |  | Hall Probe #1 | Voltmeter
2.4 | 15.55 | 1.4 | -6.6e-05
2.4 | 16.05 | 1.4 | -6.7e-05
2.4 | 16.55 | 1.4 | -6.6e-05
2.4 | 17.05 | 1.45 | -6.6e-05
2.4 | 17.55 | 1.45 | -6.6e-05
2.4 | 18.05 | 1.5 | -6.6e-05
2.4 | 18.55 | 1.5 | -6.6e-05
2.4 | 19.05 | 1.55 | -6.6e-05
2.4 | 19.55 | 1.6 | -6.7e-05
2.4 | 20.05 | 1.65 | -6.6e-05
2.4 | 20.55 | 1.65 | -6.6e-05
2.4 | 21.05 | 1.7 | -6.6e-05
2.4 | 21.55 | 1.7 | -6.7e-05
2.4 | 22.05 | 1.75 | -6.6e-05
2.4 | 22.55 | 1.8 | -6.6e-05
2.4 | 23.05 | 1.85 | -6.7e-05
2.4 | 23.55 | 1.9 | -6.6e-05
2.4 | 24.05 | 1.95 | -6.6e-05
2.4 | 24.55 | 2 | -6.5e-05
2.4 | 25.05 | 2.05 | -6.6e-05
2.4 | 25.55 | 2.1 | -6.6e-05
2.4 | 26.05 | 2.15 | -6.6e-05
2.4 | 26.55 | 2.2 | -6.6e-05
2.4 | 27.05 | 2.25 | -6.6e-05
2.4 | 27.55 | 2.3 | -6.6e-05
2.4 | 28.05 | 2.4 | -6.5e-05
2.4 | 28.55 | 2.45 | -6.6e-05
2.4 | 29.05 | 2.5 | -6.6e-05
2.4 | 29.55 | 2.6 | -6.6e-05
2.4 | 30.05 | 2.65 | -6.6e-05
2.4 | 30.55 | 2.75 | -6.6e-05
2.4 | 31.05 | 2.85 | -6.7e-05
2.4 | 31.55 | 2.9 | -6.6e-05
2.4 | 32.05 | 3 | -6.6e-05
2.4 | 32.55 | 3.1 | -6.6e-05
2.4 | 33.05 | 3.2 | -6.6e-05
2.4 | 33.55 | 3.3 | -6.6e-05
2.4 | 34.05 | 3.4 | -6.6e-05
2.4 | 34.55 | 3.55 | -6.6e-05
2.4 | 35.05 | 3.65 | -6.6e-05
2.4 | 35.55 | 3.8 | -6.6e-05
2.4 | 36.05 | 3.95 | -6.7e-05
2.4 | 36.55 | 4.1 | -6.6e-05
2.4 | 37.05 | 4.25 | -6.6e-05
2.4 | 37.55 | 4.4 | -6.6e-05
2.4 | 38.05 | 4.55 | -6.6e-05
2.4 | 38.55 | 4.75 | -6.7e-05
2.4 | 39.05 | 4.95 | -6.7e-05
2.4 | 39.55 | 5.1 | -6.7e-05
2.4 | 40.05 | 5.35 | -6.7e-05
2.4 | 40.55 | 5.55 | -6.6e-05
2.4 | 41.05 | 5.8 | -6.6e-05
2.4 | 41.55 | 6.05 | -6.5e-05
2.4 | 42.05 | 6.35 | -6.5e-05
2.4 | 42.55 | 6.6 | -6.6e-05
2.4 | 43.05 | 6.9 | -6.6e-05
2.4 | 43.55 | 7.2 | -6.6e-05
2.4 | 44.05 | 7.55 | -6.6e-05
2.4 | 44.55 | 7.9 | -6.6e-05
2.4 | 45.05 | 8.3 | -6.6e-05
2.4 | 45.55 | 8.7 | -6.7e-05
2.4 | 46.05 | 9.15 | -6.5e-05
2.4 | 46.55 | 9.55 | -6.6e-05
2.4 | 47.05 | 10.05 | -6.6e-05
2.4 | 47.55 | 10.6 | -6.6e-05
2.4 | 48.05 | 11.15 | -6.6e-05
2.4 | 48.55 | 11.7 | -6.7e-05
2.4 | 49.05 | 12.3 | -6.6e-05
2.4 | 49.55 | 12.9 | -6.6e-05
2.4 | 50.05 | 13.6 | -6.6e-05
2.4 | 50.55 | 14.3 | -6.6e-05
2.4 | 51.05 | 15 | -6.6e-05
2.4 | 51.55 | 15.75 | -6.5e-05
2.4 | 52.05 | 16.5 | -6.7e-05
2.4 | 52.55 | 17.2 | -6.6e-05
2.4 | 53.05 | 17.9 | -6.6e-05
2.4 | 53.55 | 18.55 | -6.5e-05
2.4 | 54.05 | 19.15 | -6.6e-05
2.4 | 54.55 | 19.55 | -6.6e-05
2.4 | 55.05 | 19.75 | -6.7e-05
2.4 | 55.55 | 19.65 | -6.6e-05
2.4 | 56.05 | 19.25 | -6.6e-05
2.4 | 56.55 | 18.4 | -6.6e-05
2.4 | 57.05 | 17.05 | -6.6e-05
2.4 | 57.55 | 15.3 | -6.6e-05
2.4 | 58.05 | 13.3 | -6.6e-05
2.4 | 58.55 | 11.2 | -6.6e-05
2.4 | 59.05 | 9.25 | -6.6e-05
2.4 | 59.55 | 7.7 | -6.7e-05
2.4 | 60.05 | 6.5 | -6.6e-05
2.4 | 60.55 | 5.75 | -6.6e-05
2.4 | 61.05 | 5.2 | -6.6e-05
2.4 | 61.55 | 4.8 | -6.6e-05
2.4 | 62.05 | 4.5 | -6.6e-05
2.4 | 62.55 | 4.1 | -6.6e-05
2.4 | 63.05 | 3.65 | -6.7e-05
2.4 | 63.55 | 3.1 | -6.6e-05
2.4 | 64.05 | 2.45 | -6.6e-05
2.4 | 64.55 | 1.85 | -6.6e-05
2.4 | 65.05 | 1.3 | -6.6e-05
2.4 | 65.55 | 0.9 | -6.7e-05
2.4 | 66.05 | 0.65 | -6.6e-05
2.4 | 66.55 | 0.5 | -6.6e-05
2.4 | 67.05 | 0.45 | -6.6e-05
2.4 | 67.55 | 0.4 | -6.6e-05
2.4 | 68.05 | 0.35 | -6.6e-05
2.4 | 68.55 | 0.4 | -6.6e-05
2.4 | 69.05 | 0.45 | -6.6e-05
2.4 | 69.55 | 0.4 | -6.6e-05
2.4 | 70.05 | 0.45 | -6.6e-05
2.4 | 70.55 | 0.5 | -6.6e-05
2.4 | 71.05 | 0.5 | -6.6e-05
2.4 | 71.55 | 0.55 | -6.6e-05
2.4 | 72.05 | 0.55 | -6.6e-05
2.4 | 72.55 | 0.55 | -6.7e-05
2.4 | 73.05 | 0.6 | -6.6e-05
2.4 | 73.55 | 0.6 | -6.6e-05
2.4 | 74.05 | 0.65 | -6.7e-05
2.4 | 74.55 | 0.6 | -6.6e-05
2.4 | 75.05 | 0.65 | -6.6e-05
2.4 | 75.55 | 0.65 | -6.6e-05
2.4 | 76.05 | 0.65 | -6.6e-05
2.4 | 76.55 | 0.6 | -6.6e-05
2.4 | 77.05 | 0.6 | -6.6e-05
2.4 | 77.55 | 0.6 | -6.7e-05
2.4 | 78.05 | 0.6 | -6.6e-05
2.4 | 78.55 | 0.6 | -6.6e-05
2.4 | 79.05 | 0.6 | -6.6e-05
2.4 | 79.55 | 0.6 | -6.6e-05
2.4 | 80.05 | 0.6 | -6.5e-05
2.4 | 80.55 | 0.65 | -6.6e-05
2.4 | 81.05 | 0.75 | -6.6e-05
2.4 | 81.55 | 0.95 | -6.7e-05
2.4 | 82.05 | 1.25 | -6.7e-05
2.4 | 82.55 | 1.8 | -6.6e-05
2.4 | 83.05 | 2.75 | -6.6e-05
2.4 | 83.55 | 4.2 | -6.6e-05
2.4 | 84.05 | 6.25 | -6.6e-05
2.4 | 84.55 | 8.75 | -6.6e-05
2.4 | 85.05 | 11.5 | -6.7e-05
2.4 | 85.55 | 14.15 | -6.6e-05
2.4 | 86.05 | 16.35 | -6.5e-05
2.4 | 86.55 | 18 | -6.6e-05
2.4 | 87.05 | 19.1 | -6.6e-05
2.4 | 87.55 | 19.65 | -6.6e-05
2.4 | 88.05 | 19.85 | -6.6e-05
2.4 | 88.55 | 19.7 | -6.6e-05
2.4 | 89.05 | 19.3 | -6.6e-05
2.4 | 89.55 | 18.8 | -6.6e-05
2.4 | 90.05 | 18.15 | -6.6e-05
2.4 | 90.55 | 17.45 | -6.7e-05
2.4 | 91.05 | 16.75 | -6.6e-05
2.4 | 91.55 | 16 | -6.6e-05
2.4 | 92.05 | 15.25 | -6.6e-05
2.4 | 92.55 | 14.55 | -6.6e-05
2.4 | 93.05 | 13.85 | -6.6e-05
2.4 | 93.55 | 13.15 | -6.6e-05
2.4 | 94.05 | 12.5 | -6.6e-05
2.4 | 94.55 | 11.9 | -6.6e-05
2.4 | 95.05 | 11.35 | -6.5e-05
2.4 | 95.55 | 10.8 | -6.6e-05
2.4 | 96.05 | 10.25 | -6.6e-05
2.4 | 96.55 | 9.8 | -6.7e-05
2.4 | 97.05 | 9.3 | -6.6e-05
2.4 | 97.55 | 8.9 | -6.6e-05
2.4 | 98.05 | 8.5 | -6.6e-05
2.4 | 98.55 | 8.1 | -6.6e-05
2.4 | 99.05 | 7.75 | -6.6e-05
2.4 | 99.55 | 7.4 | -6.6e-05
2.4 | 100.05 | 7.05 | -6.7e-05
2.4 | 100.55 | 6.8 | -6.7e-05
2.4 | 101.05 | 6.5 | -6.6e-05
2.4 | 101.55 | 6.2 | -6.6e-05
2.4 | 102.05 | 5.95 | -6.6e-05
2.4 | 102.55 | 5.7 | -6.6e-05
2.4 | 103.05 | 5.5 | -6.6e-05
2.4 | 103.55 | 5.3 | -6.7e-05
2.4 | 104.05 | 5.1 | -6.6e-05
2.4 | 104.55 | 4.9 | -6.6e-05
2.4 | 105.05 | 4.75 | -6.6e-05
2.4 | 105.55 | 4.55 | -6.6e-05
2.4 | 106.05 | 4.4 | -6.6e-05
2.4 | 106.55 | 4.25 | -6.6e-05
2.4 | 107.05 | 4.1 | -6.6e-05
2.4 | 107.55 | 3.95 | -6.6e-05
2.4 | 108.05 | 3.85 | -6.6e-05
2.4 | 108.55 | 3.7 | -6.6e-05
2.4 | 109.05 | 3.6 | -6.7e-05
2.4 | 109.55 | 3.5 | -6.6e-05
2.4 | 110.05 | 3.35 | -6.7e-05
2.4 | 110.55 | 3.3 | -6.6e-05
2.4 | 111.05 | 3.2 | -6.6e-05
2.4 | 111.55 | 3.1 | -6.6e-05
2.4 | 112.05 | 3 | -6.5e-05
2.4 | 112.55 | 2.9 | -6.6e-05
2.4 | 113.05 | 2.85 | -6.7e-05
2.4 | 113.55 | 2.8 | -6.6e-05
2.4 | 114.05 | 2.7 | -6.5e-05
2.4 | 114.55 | 2.65 | -6.6e-05
2.4 | 115.05 | 2.55 | -6.5e-05
2.4 | 115.55 | 2.5 | -6.6e-05
2.4 | 116.05 | 2.45 | -6.6e-05
2.4 | 116.55 | 2.4 | -6.7e-05
2.4 | 117.05 | 2.3 | -6.6e-05
2.4 | 117.55 | 2.3 | -6.6e-05
2.4 | 118.05 | 2.2 | -6.6e-05
2.4 | 118.55 | 2.15 | -6.6e-05
2.4 | 119.05 | 2.1 | -6.6e-05
2.4 | 119.55 | 2.05 | -6.6e-05
2.4 | 120.05 | 2.05 | -6.5e-05
2.4 | 120.55 | 2 | -6.5e-05
2.4 | 121.05 | 1.95 | -6.6e-05
2.4 | 121.55 | 1.9 | -6.5e-05
2.4 | 122.05 | 1.85 | -6.6e-05
2.4 | 122.55 | 1.85 | -6.6e-05
2.4 | 123.05 | 1.8 | -6.6e-05
2.4 | 123.55 | 1.8 | -6.6e-05
2.4 | 124.05 | 1.75 | -6.6e-05
2.4 | 124.55 | 1.75 | -6.6e-05
2.4 | 125.05 | 1.7 | -6.5e-05
2.4 | 125.55 | 1.7 | -6.6e-05
2.4 | 126.05 | 1.65 | -6.6e-05
2.4 | 126.55 | 1.6 | -6.5e-05
2.4 | 127.05 | 1.6 | -6.6e-05
2.4 | 127.55 | 1.6 | -6.5e-05